{"text_format":"3","workbook":"xls","n_sheets":1,"sheets":["汇总表"],"not_rendered":{"images":4,"external_links":1,"defined_names":1},"read":"whole","date_system":"1900","formulas":"cached_only"}

{"sheet":"汇总表","index":0,"n_rows":45,"n_cols":57,"rows_kept":45,"merged":[[0,2,0,41],[1,0,3,0],[1,1,3,1],[1,2,3,2],[1,3,3,3],[1,4,3,4],[1,5,3,5],[1,6,3,6],[1,7,3,7],[1,8,3,8],[1,9,1,11],[1,12,1,14],[1,15,1,17],[1,18,1,20],[1,21,1,23],[1,24,1,26],[1,27,1,29],[1,30,1,32],[1,33,1,35],[1,36,1,38],[1,39,1,41],[1,42,1,44],[1,45,1,47],[1,48,1,50],[1,51,1,53],[1,54,1,56],[2,9,3,9],[2,10,3,10],[2,11,3,11],[2,12,3,12],[2,13,3,13],[2,14,3,14],[2,15,3,15],[2,16,3,16],[2,17,3,17],[2,18,3,18],[2,19,3,19],[2,20,3,20],[2,21,3,21],[2,22,3,22],[2,23,3,23],[2,24,3,24],[2,25,3,25],[2,26,3,26],[2,27,3,27],[2,28,3,28],[2,29,3,29],[2,30,3,30],[2,31,3,31],[2,32,3,32],[2,33,3,33],[2,34,3,34],[2,35,3,35],[2,36,3,36],[2,37,3,37],[2,38,3,38],[2,39,3,39],[2,40,3,40],[2,41,3,41],[2,42,3,42],[2,43,3,43],[2,44,3,44],[2,45,3,45],[2,46,3,46],[2,47,3,47],[2,48,3,48],[2,49,3,49],[2,50,3,50],[2,51,3,51],[2,52,3,52],[2,53,3,53],[2,54,3,54],[2,55,3,55],[2,56,3,56]],"flags":["formulas_cached_only"]}
[null,null,"穗佛消委会2020年老人鞋比较试验结果汇总表"]
["序\n号","检验\n报告号","标称样品名称","标称商标或品牌","规格型号","批号或生产日期","样品单价","标称生产商/制造商名称","标称生产商/制造商地址","剥离强度(N/cm)",null,null,"耐折性能(mm)",null,null,"外底耐磨性能(mm)",null,null,"外底硬度",null,null,"整鞋防滑性能(静态摩擦系数)",null,null,"吸湿透湿性能(g)",null,null,"使用性能",null,null,"甲醛含量(mg/kg)",null,null,"邻苯二甲酸酯(%)",null,null,"含氯酚(mg/kg)",null,null,"可萃取重金属(mg/kg)",null,null,"六价铬(mg/kg)",null,null,"N-亚硝基胺(mg/kg)",null,null,"多环芳烃(mg/kg)",null,null,"挥发性有机物(mg/m3)",null,null,"可分解有害芳香胺染料(mg/kg)"]
[{"$nulls":4},"规格型号","批号或生产日期","样品单价","生产商/制造商名称","生产商/制造商地址"," 标准值","标示值"," 实测值"," 标准值"," 标示值"," 实测值"," 标准值"," 标示值"," 实测值"," 标准值"," 标示值"," 实测值"," 标准值"," 标示值"," 实测值"," 标准值"," 标示值"," 实测值"," 标准值"," 标示值"," 实测值"," 标准值"," 标示值"," 实测值"," 标准值"," 标示值"," 实测值"," 标准值"," 标示值"," 实测值"," 标准值"," 标示值"," 实测值"," 标准值"," 标示值"," 实测值","标准值","标示值","实测值","标准值","标示值","实测值","标准值","标示值","实测值"," 标准值","标示值"," 实测值"]
[{"$nulls":4},"规格型号","批号或生产日期","样品单价","生产商/制造商名称","生产商/制造商地址"]
[1,2,3,4,5,6,7,8,9,10,13,14,15,16,17,18,19,20,21,22,23,"------",25,26,27,28,29,30,31,32,33,34,35,36,37,38,39,40,41,42,43,44,42,43,44,{"$nulls":9},42,43,44]
[1,"20J000761","女单鞋","MUSBEME 玛思贝蜜","235(1.5)×2、245(1.5)×2","2020-04-18/MW19316701",166.5,"广州金麒翔商贸有限公司","广东省广州市天河区中山大道439号天银商贸大厦20楼07-09室","女式皮鞋≥50","/","左：44\r\n右：32","割口裂口长度≤20.0；\r\n外底可出现新裂纹，单处长度不大于5.0，且不超过3处；帮面不应出现破损，帮底、围条、沿条、底墙结合部位无开胶，复合底无脱层，鞋底、底墙涂饰层无脱落。","/","           左：  右：\r\n割口裂口长度\r\n           5.5   5.5\r\n折后左右鞋内侧帮底开胶，其他符合要求","------","/","左：10.2\r\n右：8.4\r\n未出现欠硫现象和外底磨穿现象","------","/","左：67\r\n右：67","湿法：≥0.30","/","湿法程序：\n外底前掌：0.55\n外底后跟：0.55","------","/","系统水分蒸发量：4.03","1.样品的整体软硬程度\n将样品在手中弯折、扭曲，按个人对鞋子软硬程度的感受打分，样品过硬、或样品过软不利于支撑脚部的不得分，其他样品得4分\n2.样品稳定性\n将样品放在水平平台，用手横向推动统口处，容易晃动或容易推倒不得分，其他样品得4分\n3.外观质量\n测评员对按产品标准及体验对样品外观质量进行评价，检查样品有无缺陷，如内底是否不平整，鞋底是否过薄，左右鞋是否不对称等，本项总分10分，每发现一个缺陷扣2分","/","1.4分\r\n2.4分\r\n3.10分","≤75(B类)\n≤300(C类)","/","未检出","总量 (DBP+BBP+DEHP)     ≤0.1\n","/","1、[成品衬里（侧帮）]：总量 (DBP+BBP+DEHP)2.0×10-2\n2、[成品衬里（前帮）]：总量 (DBP+BBP+DEHP)\n1.9×10-2\n3、[成品大底]：总量 (DBP+BBP+DEHP)\n13.42\n4、[成品后套里]：总量 (DBP+BBP+DEHP)\n 6.9×10-3\n5、[成品主帮面]：总量 (DBP+BBP+DEHP)\n2.9×10-2","五氯苯酚(PCP)≤0.5\n2,3,5,6-四氯苯酚(2,3,5,6-TeCP)≤0.5","/","未检出","Pb铅 ≤1.0\nCd镉 ≤0.1\nAs砷 ≤1.0","/","未检出","≤10","/","未检出","≤0.5","/","未检出","/","/","未检出","/","/","见报告","≤30\n≤20","/","未检出"]
[2,"20J000762","男士皮鞋","公牛世家","41/255/2.5×2、40/250/2.5、42/260/2.5","鞋盒:2020年7月10日 吊牌:2020年6月27日/(货号:8827)",149,"公牛世家（福建）鞋业发展有限公司","福建省泉州市石狮市后花延盛路5-8号","男式皮鞋≥70","/","左：74\r\n右：82","割口裂口长度≤20.0；\r\n外底可出现新裂纹，单处长度不大于5.0，且不超过3处；帮面不应出现破损，帮底、围条、沿条、底墙结合部位无开胶，复合底无脱层，鞋底、底墙涂饰层无脱落。","/","           左：  右：\r\n割口裂口长度\r\n           6.8   5.8\r\n新裂纹长度\r\n           0.0   0.0\r\n帮面未出现破损，帮底、围条、沿条、底墙结合部位无开胶，复合底无脱层，鞋底、底墙涂饰层无脱落","------","/","左：6.4\r\n右：5.6","------","/","左：58\r\n右：59","湿法：≥0.30","/","湿法程序：\n外底前掌：0.82\n外底后跟：0.80","------","/","系统水分蒸发量：5.33","1.样品的整体软硬程度\n将样品在手中弯折、扭曲，按个人对鞋子软硬程度的感受打分，样品过硬、或样品过软不利于支撑脚部的不得分，其他样品得4分\n2.样品稳定性\n将样品放在水平平台，用手横向推动统口处，容易晃动或容易推倒不得分，其他样品得4分\n3.外观质量\n测评员对按产品标准及体验对样品外观质量进行评价，检查样品有无缺陷，如内底是否不平整，鞋底是否过薄，左右鞋是否不对称等，本项总分10分，每发现一个缺陷扣2分","/","1.4分\r\n2.4分\r\n3.10分","≤75(B类)\n≤300(C类)","/","未检出","总量 (DBP+BBP+DEHP)     ≤0.1\n","/","1、[成品衬里（侧帮）]：总量 (DBP+BBP+DEHP)\n1.8×10-2\n2、[成品衬里（前帮）]：总量 (DBP+BBP+DEHP)\n2.6×10-3\n3、[成品大底]：总量 (DBP+BBP+DEHP)\n9.6×10-2\n4、[成品后套里]：2.0×10-2\n5、[成品内垫]：1.6×10-3\n6、[成品主帮面]：2.2×10-2\n","五氯苯酚(PCP)≤0.5\n\n\n\n2,3,5,6-四氯苯酚(2,3,5,6-TeCP)≤0.5","/","未检出","Pb铅 ≤1.0\nCd镉 ≤0.1\nAs砷 ≤1.0","/","未检出","≤10","/","未检出","≤0.5","/","未检出","/","/","未检出","/","/","见报告","≤30\n≤20","/","未检出"]
[3,"20J000763","女休闲鞋","卡帝乐鳄鱼","36(230)、37(235)、38(240)","2020-07-22、2020-05-22/(货号:1X44201445)",109,"晋江登威鞋业有限公司","福建省泉州市晋江市池店镇钱头村东区260号","≥40","/","左：56\r\n右：62","1.折后割口裂口长度≤20.0；\r\n2.折后出现新裂纹不应超过3处且单个裂纹长度≤5.0；\r\n3.折后不应出现帮面裂浆、裂面，底墙、帮底或鞋底开胶长度≤5.0；\r\n4.鞋底不应出现涂色脱落；\r\n5.沿条处不应出现裂纹；\r\n6.气（液）垫不应出现漏气（液）、瘪塌现象。","/","1.割口裂口长度\r\n左：5.2\r\n右：5.1\r\n2.\r\n左：符合要求\r\n右：符合要求\r\n3.\r\n左：符合要求\r\n右：符合要求\r\n4.\r\n左：符合要求\r\n右：符合要求\r\n5.无沿条，不适用\r\n6.无气（液）垫，不适用","------","/","左：14.0\r\n右：13.1","------","/","左：60\r\n右：60","湿法：≥0.30","/","湿法程序：\n外底前掌：0.63\n外底后跟：0.66","------","/","系统水分蒸发量：6.26","1.样品的整体软硬程度\n将样品在手中弯折、扭曲，按个人对鞋子软硬程度的感受打分，样品过硬、或样品过软不利于支撑脚部的不得分，其他样品得4分\n2.样品稳定性\n将样品放在水平平台，用手横向推动统口处，容易晃动或容易推倒不得分，其他样品得4分\n3.外观质量\n测评员对按产品标准及体验对样品外观质量进行评价，检查样品有无缺陷，如内底是否不平整，鞋底是否过薄，左右鞋是否不对称等，本项总分10分，每发现一个缺陷扣2分","/","1.4分\r\n2.4分\r\n3.10分","≤75(直接与脚接触)","/","[成品主帮面]：10.9","总量 (DBP+BBP+DEHP)     ≤0.1\n","/","1、[成品大底]：总量 (DBP+BBP+DEHP)\n6.4\n2、[成品内垫]：总量 (DBP+BBP+DEHP)\n0.26\n3、[成品主帮面]：总量 (DBP+BBP+DEHP)\n0.15","/","/","/","Pb铅 ≤1.0\nCd镉 ≤0.1\nAs砷 ≤1.0","/","未检出","≤10","/","未检出","≤0.5","/","未检出","/","/","未检出","/","/","见报告","≤30\n≤20","/","未检出"]
[4,"20J000765","男生活休闲鞋",null,"255(2.5)×2、260(2.5)×2","---/(货号:DS83072)",200,"三舒体育用品（福建）有限公司","福建省泉州市台商投资区（张坂镇）舒友路","材料撕裂而剥离层未开：≥20","/","左：46\r\n右：43","折后不得出现帮面裂面；底墙、帮底、鞋底开胶≤5.0；折后鞋底出现裂纹不得超过3处，且最长裂纹长度≤5.0；鞋底不得出现涂色脱落；有气（液）垫的鞋折后气（液）垫不应出现漏气（液）、瘪塌现象。","/","符合要求\n无气（液）垫，不适用","------","/","[深灰色材料]左：6.5\r右：5.6\n[浅灰色材料]左：7.0右：7.0","------","/","[深灰色]左：66\n右：65\n[浅灰色]左：55\n右：55","湿法：≥0.30","/","湿法程序：\r\n外底前掌：0.37\r\n外底后跟：0.40","------","/","系统水分蒸发量：8.24","1.样品的整体软硬程度\n将样品在手中弯折、扭曲，按个人对鞋子软硬程度的感受打分，样品过硬、或样品过软不利于支撑脚部的不得分，其他样品得4分\n2.样品稳定性\n将样品放在水平平台，用手横向推动统口处，容易晃动或容易推倒不得分，其他样品得4分\n3.外观质量\n测评员对按产品标准及体验对样品外观质量进行评价，检查样品有无缺陷，如内底是否不平整，鞋底是否过薄，左右鞋是否不对称等，本项总分10分，每发现一个缺陷扣2分","/","1.4分\r\n2.4分\r\n3.10分","≤75(B类)\n≤300(C类)","/","未检出","总量 (DBP+BBP+DEHP)     ≤0.1\n","/","1、[成品帮面（织物）]：总量 (DBP+BBP+DEHP)\n2.2×10-3","五氯苯酚(PCP)≤0.5\r\n\r\n2,3,5,6-四氯苯酚(2,3,5,6-TeCP)≤0.5","/","未检出","Pb铅 ≤1.0\nCd镉 ≤0.1\nAs砷 ≤1.0","/","未检出","/","/","/","≤0.5","/","未检出","/","/","未检出","/","/","见报告","≤30\n≤20","/","未检出"]
[5,"20J000766","休闲鞋","MMB","36、37、37、38","---/(货号:M2326)",256,"泉州绅迈鞋业有限公司","福建省南安市康美工业区","≥40","/","左：66\r\n右：68","折后割口裂口长度≤20.0\r\nmm，折后出现新裂纹长度≤5.0mm，并且不应超过3处，折后帮面不应出现裂浆、裂面或帮底开胶。","/","            左:   右:\r\n割口裂口长度\r\n            5.4   5.4\r\n折后左右鞋内外侧帮底开胶，其他符合要求","------","/","左：9.8\r\n右：9.0","------","/","左：66\r\n右：66","湿法：≥0.30","/","湿法程序：\n外底前掌：0.64\n外底后跟：0.66","------","/","系统水分蒸发量：3.44","1.样品的整体软硬程度\n将样品在手中弯折、扭曲，按个人对鞋子软硬程度的感受打分，样品过硬、或样品过软不利于支撑脚部的不得分，其他样品得4分\n2.样品稳定性\n将样品放在水平平台，用手横向推动统口处，容易晃动或容易推倒不得分，其他样品得4分\n3.外观质量\n测评员对按产品标准及体验对样品外观质量进行评价，检查样品有无缺陷，如内底是否不平整，鞋底是否过薄，左右鞋是否不对称等，本项总分10分，每发现一个缺陷扣2分","/","1.4分\r\n2.4分\r\n3.10分","≤75","/","未检出","总量 (DBP+BBP+DEHP)     ≤0.1\n","/","1、[成品帮面（侧帮革类）]：总量 (DBP+BBP+DEHP)\n3.50\n2、[成品帮面（鞋头革类）]：总量 (DBP+BBP+DEHP)\n1.5×10-2\n3、[成品衬里/内垫]：总量 (DBP+BBP+DEHP)\n2.0×10-2\n4、[成品大底]：总量 (DBP+BBP+DEHP)\n4.4×10-3","五氯苯酚(PCP)≤0.5\r\n\r\n2,3,5,6-四氯苯酚(2,3,5,6-TeCP)≤0.5","/","未检出","Pb铅 ≤1.0\nCd镉 ≤0.1\nAs砷 ≤1.0","/","未检出","≤10","/","未检出","≤0.5","/","未检出","/","/","未检出","/","/","见报告","≤30\n≤20","/","未检出"]
[6,"20J000768","女单鞋","RED DRAGONFLY 红蜻蜓","235、240","2020.5.19、2020.5.25/WNB00151",189,"浙江红蜻蜓鞋业股份有限公司","浙江省温州市永嘉县瓯北镇东瓯工业区王家圩路","≥40","/","左：54\r\n右：50","1.折后割口裂口长度≤20.0；\r\n2.折后出现新裂纹不应超过3处且单个裂纹长度≤5.0；\r\n3.折后不应出现帮面裂浆、裂面，底墙、帮底或鞋底开胶长度≤5.0；\r\n4.鞋底不应出现涂色脱落；\r\n5.沿条处不应出现裂纹；\r\n6.气（液）垫不应出现漏气（液）、瘪塌现象。","/","1.割口裂口长度\r\n左：5.8\r\n右：5.8\r\n2.\r\n左：符合要求\r\n右：符合要求\r\n3.\r\n左：符合要求\r\n右：折后内侧帮底开胶，长度为17.0，其他符合要求\r\n4.\r\n左：符合要求\r\n右：符合要求\r\n5.无沿条，不适用\r\n6.无气（液）垫，不适用","------","/","左：4.8\r\n右：4.8","------","/","左：62\r\n右：62","湿法：≥0.30","/","湿法程序：\n外底前掌：0.54\n外底后跟：0.60","------","/","系统水分蒸发量：9.25","1.样品的整体软硬程度\n将样品在手中弯折、扭曲，按个人对鞋子软硬程度的感受打分，样品过硬、或样品过软不利于支撑脚部的不得分，其他样品得4分\n2.样品稳定性\n将样品放在水平平台，用手横向推动统口处，容易晃动或容易推倒不得分，其他样品得4分\n3.外观质量\n测评员对按产品标准及体验对样品外观质量进行评价，检查样品有无缺陷，如内底是否不平整，鞋底是否过薄，左右鞋是否不对称等，本项总分10分，每发现一个缺陷扣2分","/","1.4分\r\n2.4分\r\n3.10分","≤75\r\n(直接与脚接触)","/","[成品主帮面]：7.7","总量 (DBP+BBP+DEHP)     ≤0.1\n","/","1、[成品大底]：总量 (DBP+BBP+DEHP)\n7.6×10","/","/","/","Pb铅 ≤1.0\nCd镉 ≤0.1\nAs砷 ≤1.0","/","未检出","≤10","/","未检出","≤0.5","/","未检出","/","/","未检出","/","/","见报告","≤30\n≤20","/","未检出"]
[7,"20J000769","丝丝愫女鞋","丝丝愫 sesoFo","230mm(1.5)、230mm(1.5)、235mm(1.5)、235mm(1.5)","2019年9月05日/665(货号:S7966599-)",148,"浙江乐麦科技发展股份有限公司","浙江省杭州市国家大学科技园","女式皮鞋≥50","/","左：34\r\n右：30","割口裂口长度≤20.0；\r\n外底可出现新裂纹，单处长度不大于5.0，且不超过3处；帮面不应出现破损，帮底、围条、沿条、底墙结合部位无开胶，复合底无脱层，鞋底、底墙涂饰层无脱落。","/","           左：  右：\r\n割口裂口长度\r\n           5.5   5.5\r\n新裂纹长度\r\n           0.0   0.0\r\n帮面未出现破损，帮底、围条、沿条、底墙结合部位无开胶，复合底无脱层，鞋底、底墙涂饰层无脱落","------","/","左：13.4\r\n右：13.0","------","/","左：39\r\n右：39","湿法：≥0.30","/","湿法程序：\n外底前掌：0.72\n外底后跟：0.73","------","/","系统水分蒸发量：8.18","1.样品的整体软硬程度\n将样品在手中弯折、扭曲，按个人对鞋子软硬程度的感受打分，样品过硬、或样品过软不利于支撑脚部的不得分，其他样品得4分\n2.样品稳定性\n将样品放在水平平台，用手横向推动统口处，容易晃动或容易推倒不得分，其他样品得4分\n3.外观质量\n测评员对按产品标准及体验对样品外观质量进行评价，检查样品有无缺陷，如内底是否不平整，鞋底是否过薄，左右鞋是否不对称等，本项总分10分，每发现一个缺陷扣2分","/","1.4分\r\n2.4分\r\n3.8分","≤75(B类)\n≤300(C类)","/","1、[成品内垫]：46.2\n2、[成品主帮面]：54.6","总量 (DBP+BBP+DEHP)     ≤0.1\n","/","1、[成品衬里]：总量 (DBP+BBP+DEHP)\n7.2×10-2\n2、[成品大底]：总量 (DBP+BBP+DEHP)\n30.3\n3、[成品内垫]：总量 (DBP+BBP+DEHP)\n1.9×10-3\n4、[成品主帮面]：总量 (DBP+BBP+DEHP)\n1.8×10-2","五氯苯酚(PCP)≤0.5\r\n\r\n2,3,5,6-四氯苯酚(2,3,5,6-TeCP)≤0.5","/","未检出","Pb铅 ≤1.0\nCd镉 ≤0.1\nAs砷 ≤1.0","/","/","≤10","/","未检出","≤0.5","/","未检出","/","/","未检出","/","/","见报告","≤30\n≤20","/","未检出"]
[8,"20J000771","女休闲鞋","KANGNAI 康奈","230(1.5)、235(1.5)×2、240(1.5)","2020年5月19日、2020年6月1日/15202050-51",198,"康奈集团有限公司","浙江省温州市鹿城区双屿街道双金路6号","≥40","/","左：55\r\n右：53","1.折后割口裂口长度≤20.0；\r\n2.折后出现新裂纹不应超过3处且单个裂纹长度≤5.0；\r\n3.折后不应出现帮面裂浆、裂面，底墙、帮底或鞋底开胶长度≤5.0；\r\n4.鞋底不应出现涂色脱落；\r\n5.沿条处不应出现裂纹；\r\n6.气（液）垫不应出现漏气（液）、瘪塌现象。","/","1.割口裂口长度\r\n左：5.2\r\n右：5.2\r\n2.\r\n左：符合要求\r\n右：符合要求\r\n3.\r\n左：符合要求\r\n右：折后外侧帮底开胶，长度为32.2，其他符合要求\r\n4.\r\n左：符合要求\r\n右：符合要求\r\n5.无沿条，不适用\r\n6.无气（液）垫，不适用","------","/","左：11.2\r\n右：7.0","------","/","左：68\r\n右：75","湿法：≥0.30","/","湿法程序：\n外底前掌：0.49\n外底后跟：0.50","------","/","系统水分蒸发量：9.97","1.样品的整体软硬程度\n将样品在手中弯折、扭曲，按个人对鞋子软硬程度的感受打分，样品过硬、或样品过软不利于支撑脚部的不得分，其他样品得4分\n2.样品稳定性\n将样品放在水平平台，用手横向推动统口处，容易晃动或容易推倒不得分，其他样品得4分\n3.外观质量\n测评员对按产品标准及体验对样品外观质量进行评价，检查样品有无缺陷，如内底是否不平整，鞋底是否过薄，左右鞋是否不对称等，本项总分10分，每发现一个缺陷扣2分","/","1.4分\r\n2.4分\r\n3.8分","≤75\r\n(直接与脚接触)","/","1、[成品衬里（皮革）]：14.6\n2、[成品主帮面]：18.4","总量 (DBP+BBP+DEHP)     ≤0.1\n","/","1、[成品衬里（织物）]：总量 (DBP+BBP+DEHP)\n0.9×10-2\n2、[成品大底]：总量 (DBP+BBP+DEHP)\n6.2×10-3\n3、[成品内垫]：总量 (DBP+BBP+DEHP)\n2.0×10-2","五氯苯酚(PCP)≤0.5\r\n\r\n2,3,5,6-四氯苯酚(2,3,5,6-TeCP)≤0.5","/","未检出","Pb铅 ≤1.0\nCd镉 ≤0.1\nAs砷 ≤1.0","/","未检出","≤10","/","未检出","≤0.5","/","未检出","/","/","未检出","/","/","见报告","≤30\n≤20","/","未检出"]
[9,"20J000772","女式健步鞋","百乐苏","235、235、240、240","---/(货号:5GF9Q3173-5)",189,"杭州元晶电子商务有限公司","浙江省杭州市萧山区新塘街道通惠南路633号","≥70","/","左：88\r\n右：89","折后不得出现帮面裂面；底墙、帮底、鞋底开胶≤5.0；折后鞋底出现裂纹不得超过3处，且最长裂纹长度≤5.0；鞋底不得出现涂色脱落；有气（液）垫的鞋折后气（液）垫不应出现漏气（液）、瘪塌现象。","/","符合要求\n无气（液）垫，不适用","------","/","[发泡材料]左：5.8\n右：9.0\n[非发泡材料]左：5.4\n右：6.4","------","/","左：59\r\n右：59","湿法：≥0.30","/","湿法程序：\r\n外底前掌：0.37\r\n外底后跟：0.39","------","/","系统水分蒸发量：9.48","1.样品的整体软硬程度\n将样品在手中弯折、扭曲，按个人对鞋子软硬程度的感受打分，样品过硬、或样品过软不利于支撑脚部的不得分，其他样品得4分\n2.样品稳定性\n将样品放在水平平台，用手横向推动统口处，容易晃动或容易推倒不得分，其他样品得4分\n3.外观质量\n测评员对按产品标准及体验对样品外观质量进行评价，检查样品有无缺陷，如内底是否不平整，鞋底是否过薄，左右鞋是否不对称等，本项总分10分，每发现一个缺陷扣2分","/","1.4分\r\n2.4分\r\n3.8分（鞋底串色）","≤75(B类)","/","[成品内垫]：21","总量 (DBP+BBP+DEHP)     ≤0.1\n","/","1、[成品衬里]：总量 (DBP+BBP+DEHP)\n4.8×10-3\n2、[成品大底（白色）]：总量 (DBP+BBP+DEHP)\n6.9×10-3\n3、[成品内垫]：总量 (DBP+BBP+DEHP)\n2.2×10-2","五氯苯酚(PCP)≤0.5\r\n\r\n2,3,5,6-四氯苯酚(2,3,5,6-TeCP)≤0.5","/","未检出","Pb铅 ≤1.0\nCd镉 ≤0.1\nAs砷 ≤1.0","/","未检出","/","/","/","≤0.5","/","未检出","/","/","未检出","/","/","见报告","≤20","/","未检出"]
[10,"20J000773","八特轻健步女鞋-1","双星名人","37 235/81、38 240/82","2019-02-15、2019-02-16/(货号:WDSW-9068)",109,"青岛双星名人集团股份有限公司","山东省青岛市经济技术开发区新街口工业园内","≥70","/","左：74\r\n右：77","折后不得出现帮面裂面；底墙、帮底、鞋底开胶≤5.0；折后鞋底出现裂纹不得超过3处，且最长裂纹长度≤5.0；鞋底不得出现涂色脱落；有气（液）垫的鞋折后气（液）垫不应出现漏气（液）、瘪塌现象。","/","符合要求\n无气（液）垫，不适用","------","/","左：4.6\r\n右：4.7","------","/","左：72\r\n右：72","湿法：≥0.30","/","湿法程序：\r\n外底前掌：0.74\r\n外底后跟：0.76","------","/","系统水分蒸发量：9.16","1.样品的整体软硬程度\n将样品在手中弯折、扭曲，按个人对鞋子软硬程度的感受打分，样品过硬、或样品过软不利于支撑脚部的不得分，其他样品得4分\n2.样品稳定性\n将样品放在水平平台，用手横向推动统口处，容易晃动或容易推倒不得分，其他样品得4分\n3.外观质量\n测评员对按产品标准及体验对样品外观质量进行评价，检查样品有无缺陷，如内底是否不平整，鞋底是否过薄，左右鞋是否不对称等，本项总分10分，每发现一个缺陷扣2分","/","1.4分\r\n2.4分\r\n3.10分","≤75(B类)\n≤300(C类)","/","未检出","总量 (DBP+BBP+DEHP)     ≤0.1\n","/","1、[成品衬里（后帮）]：总量 (DBP+BBP+DEHP)\n2.5×10-3\n2、[成品内垫]：总量 (DBP+BBP+DEHP)\n0.8×10-3","五氯苯酚(PCP)≤0.5\r\n\r\n2,3,5,6-四氯苯酚(2,3,5,6-TeCP)≤0.5","/","未检出","Pb铅 ≤1.0\nCd镉 ≤0.1\nAs砷 ≤1.0","/","未检出","/","/","/","≤0.5","/","未检出","/","/","未检出","/","/","见报告","≤20","/","未检出"]
[11,"20J000775","男鞋","木林森 MULINSEN","260(42)mm、250(40)mm、255(41)mm、255(41)mm","2019.10.05、2018.10.18/(货号:D8193560)",278,"石狮市木林森电子商务有限公司","福建省石狮市宝盖镇木林森工业园","≥40","/","左：63\r\n右：67","1.折后割口裂口长度≤20.0；\r\n2.折后出现新裂纹不应超过3处且单个裂纹长度≤5.0；\r\n3.折后不应出现帮面裂浆、裂面，底墙、帮底或鞋底开胶长度≤5.0；\r\n4.鞋底不应出现涂色脱落；\r\n5.沿条处不应出现裂纹；\r\n6.气（液）垫不应出现漏气（液）、瘪塌现象。","/","1.割口裂口长度\r\n左：5.1\r\n右：5.1\r\n2.\r\n左：符合要求\r\n右：符合要求\r\n3.\r\n左：符合要求\r\n右：符合要求\r\n4.\r\n左：符合要求\r\n右：符合要求\r\n5.无沿条，不适用\r\n6.无气（液）垫，不适用","------","/","左：4.6\r\n右：4.6","------","/","左：68\r\n右：68","湿法：≥0.30","/","湿法程序：\n外底前掌：0.56\n外底后跟：0.52","------","/","系统水分蒸发量：3.04","1.样品的整体软硬程度\n将样品在手中弯折、扭曲，按个人对鞋子软硬程度的感受打分，样品过硬、或样品过软不利于支撑脚部的不得分，其他样品得4分\n2.样品稳定性\n将样品放在水平平台，用手横向推动统口处，容易晃动或容易推倒不得分，其他样品得4分\n3.外观质量\n测评员对按产品标准及体验对样品外观质量进行评价，检查样品有无缺陷，如内底是否不平整，鞋底是否过薄，左右鞋是否不对称等，本项总分10分，每发现一个缺陷扣2分","/","1.4分\r\n2.4分\r\n3.10分","≤300\r\n(不直接与脚接触)","/","[成品主帮面]：13.3","总量 (DBP+BBP+DEHP)     ≤0.1\n","/","未检出","五氯苯酚(PCP)≤0.5\r\n\r\n2,3,5,6-四氯苯酚(2,3,5,6-TeCP)≤0.5","/","未检出","Pb铅 ≤1.0\nCd镉 ≤0.1\nAs砷 ≤1.0","/","未检出","≤10","/","未检出","≤0.5","/","未检出","/","/","未检出","/","/","见报告","≤30\n≤20","/","未检出"]
[12,"20J000776","鳄鱼恤女休闲鞋",null,"235(2.0)、235(2.0)、240(2.0)、240(2.0)","2019年11月22日/(货号:W19327076)",255,"深圳市爵邦体育用品有限公司","广东省深圳市南山区龙珠大道龙珠五路南纷大厦B栋3-4楼","≥40","/","左：64\r\n右：69","1.折后割口裂口长度≤20.0；\r\n2.折后出现新裂纹不应超过3处且单个裂纹长度≤5.0；\r\n3.折后不应出现帮面裂浆、裂面，底墙、帮底或鞋底开胶长度≤5.0；\r\n4.鞋底不应出现涂色脱落；\r\n5.沿条处不应出现裂纹；\r\n6.气（液）垫不应出现漏气（液）、瘪塌现象。","/","1.割口裂口长度\r\n左：5.5\r\n右：5.1\r\n2.\r\n左：符合要求\r\n右：符合要求\r\n3.\r\n左：符合要求\r\n右：符合要求\r\n4.\r\n左：符合要求\r\n右：符合要求\r\n5.无沿条，不适用\r\n6.无气（液）垫，不适用","------","/","左：4.4\r\n右：5.2","------","/","左：65\r\n右：65","湿法：≥0.30","/","湿法程序：\n外底前掌：0.56\n外底后跟：0.55","------","/","系统水分蒸发量：7.87","1.样品的整体软硬程度\n将样品在手中弯折、扭曲，按个人对鞋子软硬程度的感受打分，样品过硬、或样品过软不利于支撑脚部的不得分，其他样品得4分\n2.样品稳定性\n将样品放在水平平台，用手横向推动统口处，容易晃动或容易推倒不得分，其他样品得4分\n3.外观质量\n测评员对按产品标准及体验对样品外观质量进行评价，检查样品有无缺陷，如内底是否不平整，鞋底是否过薄，左右鞋是否不对称等，本项总分10分，每发现一个缺陷扣2分","/","1.4分\r\n2.4分\r\n3.10分","≤300\r\n(不直接与脚接触)\n≤75\n(直接与脚接触)","/","未检出","总量 (DBP+BBP+DEHP)     ≤0.1\n","/","1、[成品衬里（后帮）]：总量 (DBP+BBP+DEHP)\n3.2×10-3\n2、[成品鞋舌（外侧）]：总量 (DBP+BBP+DEHP)\n7.0×10-3","五氯苯酚(PCP)≤0.5\r\n\r\n2,3,5,6-四氯苯酚(2,3,5,6-TeCP)≤0.5","/","未检出","Pb铅 ≤1.0\nCd镉 ≤0.1\nAs砷 ≤1.0","/","未检出","/","/","/","≤0.5","/","未检出","/","/","未检出","/","/","见报告","≤20","/","未检出"]
[13,"20J000777","女式休闲鞋","AOLUN 澳倫","230、235、240、240","2020-06-24 2020-05-22/(货号:0031Q23)",188.1,"澳伦集团有限公司","浙江省温州市瓯海经济开发区双堡西路8号","≥40","/","左：55\r\n右：58","1.折后割口裂口长度≤20.0；\r\n2.折后出现新裂纹不应超过3处且单个裂纹长度≤5.0；\r\n3.折后不应出现帮面裂浆、裂面，底墙、帮底或鞋底开胶长度≤5.0；\r\n4.鞋底不应出现涂色脱落；\r\n5.沿条处不应出现裂纹；\r\n6.气（液）垫不应出现漏气（液）、瘪塌现象。","/","1.割口裂口长度\r\n左：5.6\r\n右：5.6\r\n2.\r\n左：符合要求\r\n右：符合要求\r\n3.\r\n左：符合要求\r\n右：符合要求\r\n4.\r\n左：符合要求\r\n右：符合要求\r\n5.无沿条，不适用\r\n6.无气（液）垫，不适用","------","/","左：8.6\r\n右：8.1","------","/","左：65\r\n右：65","湿法：≥0.30","/","湿法程序：\n外底前掌：0.53\n外底后跟：0.53","------","/","系统水分蒸发量：9.47","1.样品的整体软硬程度\n将样品在手中弯折、扭曲，按个人对鞋子软硬程度的感受打分，样品过硬、或样品过软不利于支撑脚部的不得分，其他样品得4分\n2.样品稳定性\n将样品放在水平平台，用手横向推动统口处，容易晃动或容易推倒不得分，其他样品得4分\n3.外观质量\n测评员对按产品标准及体验对样品外观质量进行评价，检查样品有无缺陷，如内底是否不平整，鞋底是否过薄，左右鞋是否不对称等，本项总分10分，每发现一个缺陷扣2分","/","1.4分\r\n2.4分\r\n3.10分","≤75\r\n(直接与脚接触)","/","1、[成品内垫（后跟部分）]：41.0\n2、[成品主帮面]：31.1","总量 (DBP+BBP+DEHP)     ≤0.1\n","/","1、[成品大底]：总量 (DBP+BBP+DEHP)\n1.1×10-2\n2、[成品内垫（前掌部分）]：总量 (DBP+BBP+DEHP)\n1.6×10-3\n3、[成品主帮面]：总量 (DBP+BBP+DEHP)\n3.9×10-3","五氯苯酚(PCP)≤0.5\r\n\r\n2,3,5,6-四氯苯酚(2,3,5,6-TeCP)≤0.5","/","未检出","Pb铅 ≤1.0\nCd镉 ≤0.1\nAs砷 ≤1.0","/","未检出","≤10","/","未检出","≤0.5","/","未检出","/","/","未检出","/","/","见报告","≤30\n≤20","/","未检出"]
[14,"20J000778","女鞋",null,"235 一型半 37码、235 一型半 37码、240 一型半 38码、240 一型半 38码","---/BD319-53923",129,"北京永泰源贸易有限公司","北京市大兴区郭上坡工业园","≥29\r\n材料撕裂而剥离层未开\r\n≥20","/","粘缝成鞋，不测帮底剥离强度","折后不得出现帮面裂面；底墙、帮底、鞋底开胶≤5.0；出现裂纹不得超过3处，最长的裂纹长度≤3.0；外底不应出现涂色脱落。","/","左：符合要求\r\n右：符合要求","------","/","左：7.2\r\n右：6.8","------","/","左：63\r\n右：65","湿法：≥0.30","/","湿法程序：\n外底前掌：0.51\n外底后跟：0.45","------","/","系统水分蒸发量：8.53","1.样品的整体软硬程度\n将样品在手中弯折、扭曲，按个人对鞋子软硬程度的感受打分，样品过硬、或样品过软不利于支撑脚部的不得分，其他样品得4分\n2.样品稳定性\n将样品放在水平平台，用手横向推动统口处，容易晃动或容易推倒不得分，其他样品得4分\n3.外观质量\n测评员对按产品标准及体验对样品外观质量进行评价，检查样品有无缺陷，如内底是否不平整，鞋底是否过薄，左右鞋是否不对称等，本项总分10分，每发现一个缺陷扣2分","/","1.4分\r\n2.4分\r\n3.10分","≤75(B类)\n≤300(C类)","/","未检出","总量 (DBP+BBP+DEHP)     ≤0.1\n","/","1、[成品大底]：总量 (DBP+BBP+DEHP)\n0.98\n2、[成品主帮面]：总量 (DBP+BBP+DEHP)\n1.8×10-3\n3、[成品主衬里]：总量 (DBP+BBP+DEHP)\n5.2×10-3","五氯苯酚(PCP)≤0.5\r\n\r\n2,3,5,6-四氯苯酚(2,3,5,6-TeCP)≤0.5","/","未检出","Pb铅 ≤1.0\nCd镉 ≤0.1\nAs砷 ≤1.0","/","未检出","/","/","/","≤0.5","/","未检出","/","/","未检出","/","/","见报告","≤20","/","未检出"]
[15,"20J000779","男鞋","Hang Ten","41/255mm、41/255mm、42/260mm、42/260mm","2020年3月1日/(货号:HS2011599)",115,"派顿（中国）有限公司","福建省泉州市台商投资区滨湖南路派顿大厦","≥40","/","左：59\r\n右：62","1.折后割口裂口长度≤20.0；\r\n2.折后出现新裂纹不应超过3处且单个裂纹长度≤5.0；\r\n3.折后不应出现帮面裂浆、裂面，底墙、帮底或鞋底开胶长度≤5.0；\r\n4.鞋底不应出现涂色脱落；\r\n5.沿条处不应出现裂纹；\r\n6.气（液）垫不应出现漏气（液）、瘪塌现象。","/","1.割口裂口长度\r\n左：5.2\r\n右：5.2\r\n2.\r\n左：符合要求\r\n右：符合要求\r\n3.\r\n左：符合要求\r\n右：符合要求\r\n4.\r\n左：符合要求\r\n右：符合要求\r\n5.无沿条，不适用\r\n6.无气（液）垫，不适用","------","/","左：15.6\r\n右：16.7","------","/","左：48\r\n右：48","湿法：≥0.30","/","湿法程序：\n外底前掌：0.41\n外底后跟：0.43","------","/","系统水分蒸发量：4.61","1.样品的整体软硬程度\n将样品在手中弯折、扭曲，按个人对鞋子软硬程度的感受打分，样品过硬、或样品过软不利于支撑脚部的不得分，其他样品得4分\n2.样品稳定性\n将样品放在水平平台，用手横向推动统口处，容易晃动或容易推倒不得分，其他样品得4分\n3.外观质量\n测评员对按产品标准及体验对样品外观质量进行评价，检查样品有无缺陷，如内底是否不平整，鞋底是否过薄，左右鞋是否不对称等，本项总分10分，每发现一个缺陷扣2分","/","1.4分\r\n2.4分\r\n3.10分","≤75\n\n(直接与脚接触)\n≤300\n\n(不直接与脚接触)","/","未检出","总量 (DBP+BBP+DEHP)     ≤0.1\n","/","1、[成品衬里（前帮）]：总量 (DBP+BBP+DEHP)\n8.8×10-3\n2、[成品内垫]：总量 (DBP+BBP+DEHP)\n1.8×10-3\n3、[成品鞋舌（外侧）]：总量 (DBP+BBP+DEHP)\n1.4×10-2\n4、[成品主帮面]：总量 (DBP+BBP+DEHP)\n1.6×10-3","五氯苯酚(PCP)≤0.5\r\n\r\n2,3,5,6-四氯苯酚(2,3,5,6-TeCP)≤0.5","/","未检出","Pb铅 ≤1.0\nCd镉 ≤0.1\nAs砷 ≤1.0","/","未检出","/","/","/","≤0.5","/","未检出","/","/","未检出","/","/","见报告","≤20","/","未检出"]
[16,"20J000780","休闲鞋","PUGU","37、37、38、38","----/(货号:M1803)",298,"谷伊瑞商贸有限公司","福建省南安市康美工业区","≥40","/","左：44\r\n右：46","折后割口裂口长度≤20.0\r\nmm，折后出现新裂纹长度≤5.0mm，并且不应超过3处，折后帮面不应出现裂浆、裂面或帮底开胶。","/","            左:   右:\r\n割口裂口长度\r\n            5.4   5.4\r\n新裂纹长度\r\n            0.0   0.0\r\n未发现帮面裂浆、裂面和帮底开胶情况","------","/","左：15.0\r\n右：15.0","------","/","左：47\r\n右：47","湿法：≥0.30","/","湿法程序：\n外底前掌：0.40\n外底后跟：0.45","------","/","系统水分蒸发量：10.60","1.样品的整体软硬程度\n将样品在手中弯折、扭曲，按个人对鞋子软硬程度的感受打分，样品过硬、或样品过软不利于支撑脚部的不得分，其他样品得4分\n2.样品稳定性\n将样品放在水平平台，用手横向推动统口处，容易晃动或容易推倒不得分，其他样品得4分\n3.外观质量\n测评员对按产品标准及体验对样品外观质量进行评价，检查样品有无缺陷，如内底是否不平整，鞋底是否过薄，左右鞋是否不对称等，本项总分10分，每发现一个缺陷扣2分","/","1.4分\r\n2.4分\r\n3.10分","≤75","/","未检出","总量 (DBP+BBP+DEHP)     ≤0.1\n","/","未检出","五氯苯酚(PCP)≤0.5\r\n\r\n2,3,5,6-四氯苯酚(2,3,5,6-TeCP)≤0.5","/","未检出","Pb铅 ≤1.0\nCd镉 ≤0.1\nAs砷 ≤1.0","/","未检出","/","/","/","≤0.5","/","未检出","/","/","未检出","/","/","见报告","≤5","/","未检出"]
[17,"20J000781","康乐健老人鞋","康乐健","37、37、38、38","---/(货号:20998)",158,"泉州市缦缦步体育用品有限公司","福建省泉州市鲤城区锦美街80号","材料撕裂而剥离层未开：≥20","/","左：49\r\n右：46","折后不得出现帮面裂面；底墙、帮底、鞋底开胶≤5.0；折后鞋底出现裂纹不得超过3处，且最长裂纹长度≤5.0；鞋底不得出现涂色脱落；有气（液）垫的鞋折后气（液）垫不应出现漏气（液）、瘪塌现象。","/","符合要求\n无气（液）垫，不适用","------","/","左：17.6\r\n右：17.8","------","/","左：48\r\n右：48","湿法：≥0.30","/","湿法程序：\r\n外底前掌：0.47\r\n外底后跟：0.48","------","/","系统水分蒸发量：10.37","1.样品的整体软硬程度\n将样品在手中弯折、扭曲，按个人对鞋子软硬程度的感受打分，样品过硬、或样品过软不利于支撑脚部的不得分，其他样品得4分\n2.样品稳定性\n将样品放在水平平台，用手横向推动统口处，容易晃动或容易推倒不得分，其他样品得4分\n3.外观质量\n测评员对按产品标准及体验对样品外观质量进行评价，检查样品有无缺陷，如内底是否不平整，鞋底是否过薄，左右鞋是否不对称等，本项总分10分，每发现一个缺陷扣2分","/","1.4分\r\n2.4分\r\n3.10分","≤75\r\n(B类)","/","未检出","总量 (DBP+BBP+DEHP)     ≤0.1\n","/","[成品大底]：总量 (DBP+BBP+DEHP)\n0.9×10-3","五氯苯酚(PCP)≤0.5\r\n\r\n2,3,5,6-四氯苯酚(2,3,5,6-TeCP)≤0.5","/","未检出","Pb铅 ≤1.0\nCd镉 ≤0.1\nAs砷 ≤1.0","/","未检出","/","/","/","≤0.5","/","未检出","/","/","未检出","/","/","见报告","≤20","/","未检出"]
[18,"20J001918","女休闲鞋","富贵鸟","235(1.5)、240(1.5)、245(1.5)","2020.06.11/(货号：FN01050039)",279,"泉州凡仕商贸有限公司","福建省泉州市晋江市梅岭街道梅山社区嘉华路258号二楼","≥40","/","左：51\r\n右：44","1.折后割口裂口长度≤20.0；\r\n2.折后出现新裂纹不应超过3处且单个裂纹长度≤5.0；\r\n3.折后不应出现帮面裂浆、裂面，底墙、帮底或鞋底开胶长度≤5.0；\r\n4.鞋底不应出现涂色脱落；\r\n5.沿条处不应出现裂纹；\r\n6.气（液）垫不应出现漏气（液）、瘪塌现象。","/","1.割口裂口长度\r\n左：5.2\r\n右：5.2\r\n2.\r\n左：符合要求\r\n右：符合要求\r\n3.\r\n左：符合要求\r\n右：折后外侧帮底开胶，长度为31.0，其他符合要求\r\n4.\r\n左：符合要求\r\n右：符合要求\r\n5.无沿条，不适用\r\n6.无气（液）垫，不适用","------","/","左：5.0\r\n右：5.2","------","/","左：61\r\n右：61","湿法：≥0.30","/","湿法程序：\n外底前掌：0.53\n外底后跟：0.54","------","/","系统水分蒸发量：7.14","1.样品的整体软硬程度\n将样品在手中弯折、扭曲，按个人对鞋子软硬程度的感受打分，样品过硬、或样品过软不利于支撑脚部的不得分，其他样品得4分\n2.样品稳定性\n将样品放在水平平台，用手横向推动统口处，容易晃动或容易推倒不得分，其他样品得4分\n3.外观质量\n测评员对按产品标准及体验对样品外观质量进行评价，检查样品有无缺陷，如内底是否不平整，鞋底是否过薄，左右鞋是否不对称等，本项总分10分，每发现一个缺陷扣2分","/","1.4分\r\n2.4分\r\n3.10分","≤75\n\n(直接与脚接触)\n≤300\n\n(不直接与脚接触)","/","1、[成品主帮面]：22.0\n2、[成品主衬里/内垫]：14.2","总量 (DBP+BBP+DEHP)     ≤0.1\n","/","1、[成品大底]：总量 (DBP+BBP+DEHP)\n5.8×10-3\n2、[成品后套里]：总量 (DBP+BBP+DEHP)\n1.0×10-3\n3、[成品主帮面]：总量 (DBP+BBP+DEHP)\n1.2×10-3\n4、[成品主衬里/内垫]：总量 (DBP+BBP+DEHP)\n1.3×10-3","五氯苯酚(PCP)≤0.5\r\n\r\n2,3,5,6-四氯苯酚(2,3,5,6-TeCP)≤0.5","/","未检出","Pb铅 ≤1.0\nCd镉 ≤0.1\nAs砷 ≤1.0","/","/","≤10","/","1、[成品主衬里/内垫]：6.7","≤0.5","/","未检出","/","/","未检出","/","/","见报告","≤30\n≤20","/","未检出"]
[19,"20J001919","男装商务鞋","南极人","245(二型半)、255(二型半)、260(二型半)","----/(货号:2X90190270)",117.3,"温州俊斯特鞋业有限公司","浙江省温州市苍南县灵溪镇坝头工业区14幢","男式皮鞋≥70","/","左：83\r\n右：86","割口裂口长度≤20.0；\r\n外底可出现新裂纹，单处长度不大于5.0，且不超过3处；帮面不应出现破损，帮底、围条、沿条、底墙结合部位无开胶，复合底无脱层，鞋底、底墙涂饰层无脱落。","/","           左：  右：\r\n割口裂口长度\r\n           5.2   5.5\r\n新裂纹长度\r\n           0.0   0.0\r\n帮面未出现破损，帮底、围条、沿条、底墙结合部位无开胶，复合底无脱层，鞋底、底墙涂饰层无脱落","------","/","左：6.1\r\n右：6.3","------","/","左：70\r\n右：70","湿法：≥0.30","/","湿法程序：\n外底前掌：0.78\n外底后跟：0.80","------","/","系统水分蒸发量：5.48","1.样品的整体软硬程度\n将样品在手中弯折、扭曲，按个人对鞋子软硬程度的感受打分，样品过硬、或样品过软不利于支撑脚部的不得分，其他样品得4分\n2.样品稳定性\n将样品放在水平平台，用手横向推动统口处，容易晃动或容易推倒不得分，其他样品得4分\n3.外观质量\n测评员对按产品标准及体验对样品外观质量进行评价，检查样品有无缺陷，如内底是否不平整，鞋底是否过薄，左右鞋是否不对称等，本项总分10分，每发现一个缺陷扣2分","/","1.4分\r\n2.4分\r\n3.10分","≤75\r\n(B类)","/","1、[成品前帮衬里]:22","总量 (DBP+BBP+DEHP)     ≤0.1\n","/","1、[成品大底]：总量 (DBP+BBP+DEHP)\n1.2×10-3\n2、[成品内垫]：总量 (DBP+BBP+DEHP)\n0.7×10-3\n3、[成品中帮衬里]：总量 (DBP+BBP+DEHP)\n5.2×10-3\n4、[成品主帮面]：总量 (DBP+BBP+DEHP)\n1.4×10-2","/","/","/","Pb铅 ≤1.0\nCd镉 ≤0.1\nAs砷 ≤1.0","/","未检出","/","/","/","≤0.5","/","未检出","/","/","未检出","/","/","见报告","≤20","/","未检出"]
[20,"20J001921","男鞋","鸿兴祥","250(2.5)、255(2.5)、260(2.5)","----/(货号:1958B)",79,"石家庄多盟商贸有限公司","河北省石家庄市长安区桃园镇柳辛庄工业区1004号","≥70\r\n材料撕裂而剥离层未开：≥20","/","缝制旅游鞋，不测剥离强度","折后不得出现帮面裂面；底墙、帮底、鞋底开胶≤5.0；折后鞋底出现裂纹不得超过3处，且最长裂纹长度≤5.0；鞋底不得出现涂色脱落；有气（液）垫的鞋折后气（液）垫不应出现漏气（液）、瘪塌现象。","/","符合要求\n无气（液）垫，不适用","------","/","左：6.8\r\n右：4.8","------","/","左：62\r\n右：62","湿法：≥0.30","/","湿法程序：\r\n外底前掌：0.74\r\n外底后跟：0.73","------","/","系统水分蒸发量：9.63","1.样品的整体软硬程度\n将样品在手中弯折、扭曲，按个人对鞋子软硬程度的感受打分，样品过硬、或样品过软不利于支撑脚部的不得分，其他样品得4分\n2.样品稳定性\n将样品放在水平平台，用手横向推动统口处，容易晃动或容易推倒不得分，其他样品得4分\n3.外观质量\n测评员对按产品标准及体验对样品外观质量进行评价，检查样品有无缺陷，如内底是否不平整，鞋底是否过薄，左右鞋是否不对称等，本项总分10分，每发现一个缺陷扣2分","/","1.4分\r\n2.4分\r\n3.10分","≤75(B类)\n≤300(C类)","/","未检出","总量 (DBP+BBP+DEHP)     ≤0.1\n","/","1、[成品大底]：总量 (DBP+BBP+DEHP)\n10.27\n2、[成品后套里]：总量 (DBP+BBP+DEHP)\n1.6×10-2\n3、[成品孔处衬里]：总量 (DBP+BBP+DEHP)\n1.0×10-2\n4、[成品内垫]：总量 (DBP+BBP+DEHP)\n2.2×10-2\n5、[成品主帮面]：总量 (DBP+BBP+DEHP)\n2.3×10-2","五氯苯酚(PCP)≤0.5\r\n\r\n2,3,5,6-四氯苯酚(2,3,5,6-TeCP)≤0.5","/","未检出","Pb铅 ≤1.0\nCd镉 ≤0.1\nAs砷 ≤1.0","/","未检出","/","/","/","≤0.5","/","未检出","/","/","未检出","/","/","见报告","≤20","/","未检出"]
[21,"20J001922","女士休闲鞋","旺奈","225、230、230、235","2020年3月18日/(货号:860582)",148,"瑞安市旺奈贸易有限公司","浙江省温州市瑞安市莘塍镇东新工业区","≥40","/","左：40\r\n右：44","1.折后割口裂口长度≤20.0；\r\n2.折后出现新裂纹不应超过3处且单个裂纹长度≤5.0；\r\n3.折后不应出现帮面裂浆、裂面，底墙、帮底或鞋底开胶长度≤5.0；\r\n4.鞋底不应出现涂色脱落；\r\n5.沿条处不应出现裂纹；\r\n6.气（液）垫不应出现漏气（液）、瘪塌现象。","/","1.割口裂口长度\r\n左：5.3\r\n右：5.3\r\n2.\r\n左：符合要求\r\n右：符合要求\r\n3.\r\n左：符合要求\r\n右：符合要求\r\n4.\r\n左：符合要求\r\n右：符合要求\r\n5.无沿条，不适用\r\n6.无气（液）垫，不适用","------","/","左：5.9\r\n右：6.3","------","/","左：66\r\n右：66","湿法：≥0.30","/","湿法程序：\n外底前掌：0.60\n外底后跟：0.61","------","/","系统水分蒸发量：8.36","1.样品的整体软硬程度\n将样品在手中弯折、扭曲，按个人对鞋子软硬程度的感受打分，样品过硬、或样品过软不利于支撑脚部的不得分，其他样品得4分\n2.样品稳定性\n将样品放在水平平台，用手横向推动统口处，容易晃动或容易推倒不得分，其他样品得4分\n3.外观质量\n测评员对按产品标准及体验对样品外观质量进行评价，检查样品有无缺陷，如内底是否不平整，鞋底是否过薄，左右鞋是否不对称等，本项总分10分，每发现一个缺陷扣2分","/","1.4分\r\n2.4分\r\n3.10分","≤75\r\n(直接与脚接触)","/","[成品内垫（后跟部分）]：10.4","总量 (DBP+BBP+DEHP)     ≤0.1\n","/","1、[成品大底]：总量 (DBP+BBP+DEHP)\n6.5×10-3\n2、[成品内垫（前掌部分）]：总量 (DBP+BBP+DEHP)\n0.8×10-3\n3、[成品主帮面]：总量 (DBP+BBP+DEHP)\n1.2×10-3","五氯苯酚(PCP)≤0.5\r\n\r\n2,3,5,6-四氯苯酚(2,3,5,6-TeCP)≤0.5","/","未检出","Pb铅 ≤1.0\nCd镉 ≤0.1\nAs砷 ≤1.0","/","未检出","≤10","/","未检出","≤0.5","/","未检出","/","/","未检出","/","/","见报告","≤30\n≤20","/","未检出"]
[22,"20J001923","运动休闲鞋系列","申耐德","225、230、235、235 二型半、一型半、一型半、一型半","---/(货号:8107A)",213,"福建省泉州尚奔商贸有限公司","福建省泉州市南安洪濑镇华南路109号","≥70","/","左：81\r\n右：78","折后不得出现帮面裂面；底墙、帮底、鞋底开胶≤5.0；折后鞋底出现裂纹不得超过3处，且最长裂纹长度≤5.0；鞋底不得出现涂色脱落；有气（液）垫的鞋折后气（液）垫不应出现漏气（液）、瘪塌现象。","/","符合要求\n无气（液）垫，不适用","------","/","左：3.0\r\n右：3.5","------","/","左：73\r\n右：75","湿法：≥0.30","/","湿法程序：\r\n外底前掌：0.55\r\n外底后跟：0.56","------","/","系统水分蒸发量：10.68","1.样品的整体软硬程度\n将样品在手中弯折、扭曲，按个人对鞋子软硬程度的感受打分，样品过硬、或样品过软不利于支撑脚部的不得分，其他样品得4分\n2.样品稳定性\n将样品放在水平平台，用手横向推动统口处，容易晃动或容易推倒不得分，其他样品得4分\n3.外观质量\n测评员对按产品标准及体验对样品外观质量进行评价，检查样品有无缺陷，如内底是否不平整，鞋底是否过薄，左右鞋是否不对称等，本项总分10分，每发现一个缺陷扣2分","/","1.4分\r\n2.4分\r\n3.10分","≤300\r\n(C类)","/","1、[成品帮面（皮革）]：88.6","总量 (DBP+BBP+DEHP)     ≤0.1\n","/","[成品帮面（皮革）]：总量 (DBP+BBP+DEHP)\n1.2×10-3","五氯苯酚(PCP)≤0.5\r\n\r\n2,3,5,6-四氯苯酚(2,3,5,6-TeCP)≤0.5","/","未检出","Pb铅 ≤1.0\nCd镉 ≤0.1\nAs砷 ≤1.0","/","未检出","≤10","/","未检出","≤0.5","/","未检出","/","/","未检出","/","/","见报告","≤30\n≤20","/","未检出"]
[23,"20J001925","男商务休闲皮鞋","TRUMPPIPE","250(二型半)、255(二型半)、260(二型半)","2020年3月6日/(货号:0101133DA01)",219,"青岛踏实商贸有限公司","山东省青岛市李沧区九水路225号5号楼","≥40","/","左：53\r\n右：56","1.折后割口裂口长度≤20.0；\r\n2.折后出现新裂纹不应超过3处且单个裂纹长度≤5.0；\r\n3.折后不应出现帮面裂浆、裂面，底墙、帮底或鞋底开胶长度≤5.0；\r\n4.鞋底不应出现涂色脱落；\r\n5.沿条处不应出现裂纹；\r\n6.气（液）垫不应出现漏气（液）、瘪塌现象。","/","1.割口裂口长度\r\n左：5.2\r\n右：5.2\r\n2.\r\n左：符合要求\r\n右：符合要求\r\n3.\r\n左：符合要求\r\n右：符合要求\r\n4.\r\n左：符合要求\r\n右：符合要求\r\n5.无沿条，不适用\r\n6.无气（液）垫，不适用","------","/","左：3.5\r\n右：5.2","------","/","左：68\r\n右：68","湿法：≥0.30","/","湿法程序：\n外底前掌：0.49\n外底后跟：0.48","------","/","系统水分蒸发量：8.66","1.样品的整体软硬程度\n将样品在手中弯折、扭曲，按个人对鞋子软硬程度的感受打分，样品过硬、或样品过软不利于支撑脚部的不得分，其他样品得4分\n2.样品稳定性\n将样品放在水平平台，用手横向推动统口处，容易晃动或容易推倒不得分，其他样品得4分\n3.外观质量\n测评员对按产品标准及体验对样品外观质量进行评价，检查样品有无缺陷，如内底是否不平整，鞋底是否过薄，左右鞋是否不对称等，本项总分10分，每发现一个缺陷扣2分","/","1.4分\r\n2.4分\r\n3.10分","≤75\r\n(直接与脚接触)","/","[成品主帮面]:11.1","总量 (DBP+BBP+DEHP)     ≤0.1\n","/","1、[成品衬里（皮革）]：总量 (DBP+BBP+DEHP)\n3.0×10-3\n2、[成品内垫]：总量 (DBP+BBP+DEHP)\n1.0×10-3","五氯苯酚(PCP)≤0.5\r\n\r\n2,3,5,6-四氯苯酚(2,3,5,6-TeCP)≤0.5","/","未检出","Pb铅 ≤1.0\nCd镉 ≤0.1\nAs砷 ≤1.0","/","未检出","≤10","/","未检出","≤0.5","/","未检出","/","/","未检出","/","/","见报告","≤20","/","[成品衬里（织物）]：联苯胺196"]
[24,"20J001926","男鞋","益生健步","250、255、260","2019年6月8日/(货号:YS93053M)",238,"北京益生健步体育用品有限公司","北京市怀柔区开放路113号南四层409室","≥70","/","左：76\r\n右：82","折后不得出现帮面裂面；底墙、帮底、鞋底开胶≤5.0；折后鞋底出现裂纹不得超过3处，且最长裂纹长度≤5.0；鞋底不得出现涂色脱落；有气（液）垫的鞋折后气（液）垫不应出现漏气（液）、瘪塌现象。","/","符合要求\n无气（液）垫，不适用","------","/","[红色材料]左：12.9\n右：13.7\n[黑色材料]左：8.3\n右：7.6","------","/","[黑色]左：58\n右：58\n[红色]左：48\n右：43","湿法：≥0.30","/","湿法程序：\r\n外底前掌：0.44\r\n外底后跟：0.46","------","/","系统水分蒸发量：7.81","1.样品的整体软硬程度\n将样品在手中弯折、扭曲，按个人对鞋子软硬程度的感受打分，样品过硬、或样品过软不利于支撑脚部的不得分，其他样品得4分\n2.样品稳定性\n将样品放在水平平台，用手横向推动统口处，容易晃动或容易推倒不得分，其他样品得4分\n3.外观质量\n测评员对按产品标准及体验对样品外观质量进行评价，检查样品有无缺陷，如内底是否不平整，鞋底是否过薄，左右鞋是否不对称等，本项总分10分，每发现一个缺陷扣2分","/","1.4分\r\n2.4分\r\n3.8分","≤75\r\n(B类)\n≤300\n(C类)","/","未检出","总量 (DBP+BBP+DEHP)     ≤0.1\n","/","1、[成品帮面（黑色革）]：总量 (DBP+BBP+DEHP)\n7.2\n2、[成品帮面（织物）]：总量 (DBP+BBP+DEHP)\n7.3×10-3\n3、[成品衬里（后帮）]：总量 (DBP+BBP+DEHP)\n3.6×10-3\n4、[成品衬里（前帮）]：总量 (DBP+BBP+DEHP)\n6.6×10-2\n5、[成品大底（黑色）]：总量 (DBP+BBP+DEHP)\n1.9×10-3\n6、[成品大底（红色）]：总量 (DBP+BBP+DEHP)\n3.0×10-3","五氯苯酚(PCP)≤0.5\r\n\r\n2,3,5,6-四氯苯酚(2,3,5,6-TeCP)≤0.5","/","未检出","Pb铅 ≤1.0\nCd镉 ≤0.1\nAs砷 ≤1.0","/","未检出","/","/","/","≤0.5","/","未检出","/","/","未检出","/","/","见报告","≤20","/","未检出"]
[25,"20J001927","女鞋","纪梵玛丽","225(1.5)、235(1.5)、250(1.5)","---/(货号:50766-9)",138.5,"瑞安市清诺贸易有限公司","浙江省温州市瑞安市莘塍街道民萃中路238-5号","≥40","/","左：50\r\n右：41","折后割口裂口长度≤20.0\r\nmm，折后出现新裂纹长度≤5.0mm，并且不应超过3处，折后帮面不应出现裂浆、裂面或帮底开胶。","/","            左:   右:\r\n割口裂口长度\r\n            5.2   5.2\r\n折后左右鞋均出现超过3处新裂纹，左最长长度为6.2，右最长长度为14.4，其他符合要求","------","/","左：16.7\r\n右：16.4","------","/","左：58\r\n右：57","湿法：≥0.30","/","湿法程序：\n外底前掌：0.71\n外底后跟：0.68","------","/","系统水分蒸发量：6.36","1.样品的整体软硬程度\n将样品在手中弯折、扭曲，按个人对鞋子软硬程度的感受打分，样品过硬、或样品过软不利于支撑脚部的不得分，其他样品得4分\n2.样品稳定性\n将样品放在水平平台，用手横向推动统口处，容易晃动或容易推倒不得分，其他样品得4分\n3.外观质量\n测评员对按产品标准及体验对样品外观质量进行评价，检查样品有无缺陷，如内底是否不平整，鞋底是否过薄，左右鞋是否不对称等，本项总分10分，每发现一个缺陷扣2分","/","1.4分\r\n2.4分\r\n3.10分","≤150","/","[成品主帮面]：8.5","总量 (DBP+BBP+DEHP)     ≤0.1\n","/","1、[成品内垫（后跟）]：总量 (DBP+BBP+DEHP)\n3.9×10-3\n2、[成品主帮面]：总量 (DBP+BBP+DEHP)\n1.3×10-3","五氯苯酚(PCP)≤0.5\r\n\r\n2,3,5,6-四氯苯酚(2,3,5,6-TeCP)≤0.5","/","未检出","Pb铅 ≤1.0\nCd镉 ≤0.1\nAs砷 ≤1.0","/","未检出","≤10","/","未检出","≤0.5","/","未检出","/","/","未检出","/","/","见报告","≤5\n≤30","/","未检出"]
[26,"20J001928","运动休闲鞋","奢卡图","230、235、240","---/(货号:738)",231,"南安市花样鞋业有限公司（合格证）","福建省泉州市南安市扬美工业区58号","≥40","/","左：65\r\n右：69","折后割口裂口长度≤20.0，折后出现新裂纹长度≤5.0，并且不应超过3处，折后帮面不应出现裂浆、裂面或帮底开胶","/","            左:   右:\r\n割口裂口长度\r\n            5.5   5.8\r\n新裂纹长度\r\n            0.0   0.0\r\n未发现帮面裂浆、裂面和帮底开胶情况","------","/","左：7.2\r\n右：6.9","------","/","左：58\r\n右：58","湿法：≥0.30","/","湿法程序：\n外底前掌：0.63\n外底后跟：0.58","------","/","系统水分蒸发量：5.06","1.样品的整体软硬程度\n将样品在手中弯折、扭曲，按个人对鞋子软硬程度的感受打分，样品过硬、或样品过软不利于支撑脚部的不得分，其他样品得4分\n2.样品稳定性\n将样品放在水平平台，用手横向推动统口处，容易晃动或容易推倒不得分，其他样品得4分\n3.外观质量\n测评员对按产品标准及体验对样品外观质量进行评价，检查样品有无缺陷，如内底是否不平整，鞋底是否过薄，左右鞋是否不对称等，本项总分10分，每发现一个缺陷扣2分","/","1.4分\r\n2.4分\r\n3.10分","≤75","/","未检出","总量 (DBP+BBP+DEHP)     ≤0.1\n","/","1、[成品帮面（革类）]：总量 (DBP+BBP+DEHP)\n1.0×10-2\n2、[成品衬里（后帮）]：总量 (DBP+BBP+DEHP)\n1.9×10-2\n3、[成品内垫]：总量 (DBP+BBP+DEHP)\n1.6×10-3\n4、[成品主帮面]：总量 (DBP+BBP+DEHP)\n9.8×10-3","五氯苯酚(PCP)≤0.5\r\n\r\n2,3,5,6-四氯苯酚(2,3,5,6-TeCP)≤0.5","/","未检出","Pb铅 ≤1.0\nCd镉 ≤0.1\nAs砷 ≤1.0","/","未检出","/","/","/","≤0.5","/","未检出","/","/","未检出","/","/","见报告","≤5","/","未检出"]
[27,"20J001929","休闲鞋","英特格拉","37×2、38×2","---/(货号:1882)",105.5,"泉州绅迈鞋业有限公司","福建省泉州市南安市康美镇草埔工业区","≥40","/","左：65\r\n右：69","折后割口裂口长度≤20.0\r\nmm，折后出现新裂纹长度≤5.0mm，并且不应超过3处，折后帮面不应出现裂浆、裂面或帮底开胶。","/","            左:   右:\r\n割口裂口长度\r\n            5.2   5.3\r\n新裂纹长度\r\n            0.0   0.0\r\n未发现帮面裂浆、裂面和帮底开胶情况","------","/","左：10.9\r\n右：9.2","------","/","左：62\r\n右：62","湿法：≥0.30","/","湿法程序：\n外底前掌：0.48\n外底后跟：0.51","------","/","系统水分蒸发量：7.56","1.样品的整体软硬程度\n将样品在手中弯折、扭曲，按个人对鞋子软硬程度的感受打分，样品过硬、或样品过软不利于支撑脚部的不得分，其他样品得4分\n2.样品稳定性\n将样品放在水平平台，用手横向推动统口处，容易晃动或容易推倒不得分，其他样品得4分\n3.外观质量\n测评员对按产品标准及体验对样品外观质量进行评价，检查样品有无缺陷，如内底是否不平整，鞋底是否过薄，左右鞋是否不对称等，本项总分10分，每发现一个缺陷扣2分","/","1.4分\r\n2.4分\r\n3.10分","≤75","/","未检出","总量 (DBP+BBP+DEHP)     ≤0.1\n","/","[成品大底]：总量 (DBP+BBP+DEHP)\n1.2×10-3","五氯苯酚(PCP)≤0.5\r\n\r\n2,3,5,6-四氯苯酚(2,3,5,6-TeCP)≤0.5","/","未检出","Pb铅 ≤1.0\nCd镉 ≤0.1\nAs砷 ≤1.0","/","未检出","/","/","/","≤0.5","/","未检出","/","/","未检出","/","/","见报告","≤5","/","未检出"]
[28,"20J001930","休闲鞋","步友","37×2、38×2","2019年3月2日/(货号:6958)",123,"厦门科畅贸易有限公司","福建省厦门市集美区杏林街道宁海二里5号409室","≥40","/","左：65\r\n右：73","折后割口裂口长度≤20.0\r\nmm，折后出现新裂纹长度≤5.0mm，并且不应超过3处，折后帮面不应出现裂浆、裂面或帮底开胶。","/","            左:   右:\r\n割口裂口长度\r\n            5.2   5.2\r\n新裂纹长度\r\n            0.0   0.0\r\n未发现帮面裂浆、裂面和帮底开胶情况","------","/","左：16.8\r\n右：16.8","------","/","左：52\r\n右：52","湿法：≥0.30","/","湿法程序：\n外底前掌：0.41\n外底后跟：0.45","------","/","系统水分蒸发量：8.91","1.样品的整体软硬程度\n将样品在手中弯折、扭曲，按个人对鞋子软硬程度的感受打分，样品过硬、或样品过软不利于支撑脚部的不得分，其他样品得4分\n2.样品稳定性\n将样品放在水平平台，用手横向推动统口处，容易晃动或容易推倒不得分，其他样品得4分\n3.外观质量\n测评员对按产品标准及体验对样品外观质量进行评价，检查样品有无缺陷，如内底是否不平整，鞋底是否过薄，左右鞋是否不对称等，本项总分10分，每发现一个缺陷扣2分","/","1.4分\r\n2.4分\r\n3.10分","≤75","/","未检出","总量 (DBP+BBP+DEHP)     ≤0.1\n","/","1、[成品衬里（后帮）]：总量 (DBP+BBP+DEHP)\n5.5×10-3\n2、[成品衬里（前帮）]：总量 (DBP+BBP+DEHP)\n2.3×10-2\n3、[成品大底]：总量 (DBP+BBP+DEHP)\n1.0×10-3\n4、[成品内垫]：总量 (DBP+BBP+DEHP)\n2.4×10-3\n5、[成品鞋舌（外侧）]：总量 (DBP+BBP+DEHP)\n0.6×10-3","五氯苯酚(PCP)≤0.5\r\n\r\n2,3,5,6-四氯苯酚(2,3,5,6-TeCP)≤0.5","/","未检出","Pb铅 ≤1.0\nCd镉 ≤0.1\nAs砷 ≤1.0","/","未检出","/","/","/","≤0.5","/","未检出","/","/","未检出","/","/","见报告","≤5","/","未检出"]
[29,"20J001931","男休闲鞋","SKECHERS（斯凯奇）","255mm(2.5)、260mm(2.5)、265mm(2.5)","鞋盒:2018-11-21、2018-11-22、2018-11-29 合格证:2018-12-1、",399,"广州市斯凯奇商业有限公司","广东省广州市天河区黄埔大道西华穗路406号之二保利克洛维广场二期中景大厦28楼","/","/","/","1.帮面无破裂；\r\n2.底墙、帮底、鞋底开胶≤5.0；\r\n3.鞋底新裂纹不得超过3处，且最长裂纹长度≤5.0","/","鞋底屈挠部位厚度大于20mm，不测耐折性能","------","/","左：7.2\r\n右：7.2","------","/","左：48\r\n右：48","湿法：≥0.30","/","湿法程序：\n外底前掌：0.45\n外底后跟：0.42","------","/","系统水分蒸发量：9.73","1.样品的整体软硬程度\n将样品在手中弯折、扭曲，按个人对鞋子软硬程度的感受打分，样品过硬、或样品过软不利于支撑脚部的不得分，其他样品得4分\n2.样品稳定性\n将样品放在水平平台，用手横向推动统口处，容易晃动或容易推倒不得分，其他样品得4分\n3.外观质量\n测评员对按产品标准及体验对样品外观质量进行评价，检查样品有无缺陷，如内底是否不平整，鞋底是否过薄，左右鞋是否不对称等，本项总分10分，每发现一个缺陷扣2分","/","1.4分\r\n2.4分\r\n3.10分","≤75\n\n(直接与脚接触)\n≤300\n\n(非直接与脚接触)","/","未检出","总量 (DBP+BBP+DEHP)     ≤0.1\n","/","1、[成品帮面（革类）]：总量 (DBP+BBP+DEHP)\n2.1×10-3\n2、[成品大底]：总量 (DBP+BBP+DEHP)\n1.3×10-3\n3、[成品内垫]：总量 (DBP+BBP+DEHP)\n0.8×10-3\n4、[成品主衬里]：总量 (DBP+BBP+DEHP)\n2.4×10-3","五氯苯酚(PCP)≤0.5\r\n\r\n2,3,5,6-四氯苯酚(2,3,5,6-TeCP)≤0.5","/","未检出","Pb铅 ≤1.0\nCd镉 ≤0.1\nAs砷 ≤1.0","/","未检出","/","/","/","≤0.5","/","未检出","/","/","未检出","/","/","见报告","≤20","/","未检出"]
[30,"20J001932","休闲鞋","保罗骆驼","40(250)×2、41(255)×2","2020.03.15/(货号:9088)",298,"泉州市木兰花商贸有限公司","福建省泉州市南安市梅山镇南安北部电商创业园305号","≥40","/","左：56\r\n右：67","1.折后割口裂口长度≤20.0；\r\n2.折后出现新裂纹不应超过3处且单个裂纹长度≤5.0；\r\n3.折后不应出现帮面裂浆、裂面，底墙、帮底或鞋底开胶长度≤5.0；\r\n4.鞋底不应出现涂色脱落；\r\n5.沿条处不应出现裂纹；\r\n6.气（液）垫不应出现漏气（液）、瘪塌现象。","/","1.割口裂口长度\r\n左：6.0\r\n右：5.4\r\n2.\r\n左：符合要求\r\n右：符合要求\r\n3.\r\n左：折后外侧帮底开胶，长度为26.0，其他符合要求\r\n右：符合要求\r\n4.\r\n左：符合要求\r\n右：符合要求\r\n5.无沿条，不适用\r\n6.无气（液）垫，不适用","------","/","左：4.3\r\n右：4.6","------","/","左：61\r\n右：61","湿法：≥0.30","/","湿法程序：\n外底前掌：0.64\n外底后跟：0.63","------","/","系统水分蒸发量：6.05","1.样品的整体软硬程度\n将样品在手中弯折、扭曲，按个人对鞋子软硬程度的感受打分，样品过硬、或样品过软不利于支撑脚部的不得分，其他样品得4分\n2.样品稳定性\n将样品放在水平平台，用手横向推动统口处，容易晃动或容易推倒不得分，其他样品得4分\n3.外观质量\n测评员对按产品标准及体验对样品外观质量进行评价，检查样品有无缺陷，如内底是否不平整，鞋底是否过薄，左右鞋是否不对称等，本项总分10分，每发现一个缺陷扣2分","/","1.4分\r\n2.4分\r\n3.10分","≤300\r\n(不直接与脚接触)","/","[成品主帮面]：19.2","总量 (DBP+BBP+DEHP)     ≤0.1\n","/","1、[成品衬里（织物）]：总量 (DBP+BBP+DEHP)\n5.6×10-3\n2、[成品大底]：总量 (DBP+BBP+DEHP)\n1.6×10-2\n3、[成品后套里]：总量 (DBP+BBP+DEHP)\n3.4×10-3\n4、[成品内垫]：总量 (DBP+BBP+DEHP)\n1.2×10-2","五氯苯酚(PCP)≤0.5\r\n\r\n2,3,5,6-四氯苯酚(2,3,5,6-TeCP)≤0.5","/","未检出","Pb铅 ≤1.0\nCd镉 ≤0.1\nAs砷 ≤1.0","/","未检出","≤10","/","未检出","≤0.5","/","未检出","/","/","未检出","/","/","见报告","≤30\n≤20","/","未检出"]
[31,"20J001952","男式徒步鞋","Jeep","255(2.5)、260(2.5)","2019.10.25、2019.12.12/(货号:J941091205)",343,"广东在云端户外用品有限公司","福建省泉州市晋江市陈埭镇高坑村七一北路162号乐登户外集团","≥70","/","左：92\r\n右：95","折后不得出现帮面裂面；底墙、帮底、鞋底开胶≤5.0；折后鞋底出现裂纹不得超过3处，且最长裂纹长度≤5.0；鞋底不得出现涂色脱落；有气（液）垫的鞋折后气（液）垫不应出现漏气（液）、瘪塌现象。","/","符合要求\n无气（液）垫，不适用","------","/","[黄色材料]左：4.1\n右：4.0\n[黑色材料]左：4.5\n右：4.4","------","/","[黑色]左：71\n右：71\n[黄色]左：80\n右：84","湿法：≥0.30","/","湿法程序：\r\n外底前掌：0.44\r\n外底后跟：0.45","------","/","系统水分蒸发量：7.29","1.样品的整体软硬程度\n将样品在手中弯折、扭曲，按个人对鞋子软硬程度的感受打分，样品过硬、或样品过软不利于支撑脚部的不得分，其他样品得4分\n2.样品稳定性\n将样品放在水平平台，用手横向推动统口处，容易晃动或容易推倒不得分，其他样品得4分\n3.外观质量\n测评员对按产品标准及体验对样品外观质量进行评价，检查样品有无缺陷，如内底是否不平整，鞋底是否过薄，左右鞋是否不对称等，本项总分10分，每发现一个缺陷扣2分","/","1.4分\r\n2.4分\r\n3.10分","≤300\r\n(C类)","/","[成品主帮面]：86.3","总量 (DBP+BBP+DEHP)     ≤0.1\n","/","1、[成品大底]：总量 (DBP+BBP+DEHP)\n3.7×10-3\n2、[成品内垫]：总量 (DBP+BBP+DEHP)\n0.8×10-3\n3、[成品主衬里]：总量 (DBP+BBP+DEHP)\n4.0×10-3","五氯苯酚(PCP)≤0.5\r\n\r\n2,3,5,6-四氯苯酚(2,3,5,6-TeCP)≤0.5","/","未检出","Pb铅 ≤1.0\nCd镉 ≤0.1\nAs砷 ≤1.0","/","未检出","≤10","/","未检出","≤0.5","/","未检出","/","/","未检出","/","/","见报告","≤30\n≤20","/","未检出"]
[32,"20J001955","干部鞋","强人","250/2.5、255/2.5、260/2.5","2020年05月07日/(款名:81DXA351003)",154,"际华三五一五皮革皮鞋有限公司","河南省漯河市人民东路197号","≥40","/","左：66\r\n右：53","1.折后割口裂口长度≤20.0；\r\n2.折后出现新裂纹不应超过3处且单个裂纹长度≤5.0；\r\n3.折后不应出现帮面裂浆、裂面，底墙、帮底或鞋底开胶长度≤5.0；\r\n4.鞋底不应出现涂色脱落；\r\n5.沿条处不应出现裂纹；\r\n6.气（液）垫不应出现漏气（液）、瘪塌现象。","/","1.割口裂口长度\r\n左：5.4\r\n右：5.4\r\n2.\r\n左：符合要求\r\n右：符合要求\r\n3.\r\n左：符合要求\r\n右：符合要求\r\n4.\r\n左：符合要求\r\n右：符合要求\r\n5.无沿条，不适用\r\n6.无气（液）垫，不适用","------","/","左：5.6\r\n右：5.8","------","/","左：69\r\n右：67","湿法：≥0.30","/","湿法程序：\n外底前掌：0.62\n外底后跟：0.58","------","/","系统水分蒸发量：8.83","1.样品的整体软硬程度\n将样品在手中弯折、扭曲，按个人对鞋子软硬程度的感受打分，样品过硬、或样品过软不利于支撑脚部的不得分，其他样品得4分\n2.样品稳定性\n将样品放在水平平台，用手横向推动统口处，容易晃动或容易推倒不得分，其他样品得4分\n3.外观质量\n测评员对按产品标准及体验对样品外观质量进行评价，检查样品有无缺陷，如内底是否不平整，鞋底是否过薄，左右鞋是否不对称等，本项总分10分，每发现一个缺陷扣2分","/","1.4分\r\n2.4分\r\n3.10分","≤300\r\n(不直接与脚接触)","/","[成品主帮面]：15.9","总量 (DBP+BBP+DEHP)     ≤0.1\n","/","未检出","五氯苯酚(PCP)≤0.5\r\n\r\n2,3,5,6-四氯苯酚(2,3,5,6-TeCP)≤0.5","/","未检出","Pb铅 ≤1.0\nCd镉 ≤0.1\nAs砷 ≤1.0","/","未检出","≤10","/","未检出","≤0.5","/","未检出","/","/","未检出","/","/","见报告","≤30\n≤20","/","未检出"]
[33,"20J001956","舒悦中老年女鞋","舒悦","235/81、240/82、245/84","---/(货号:SYW-333-22)",136.5,"上海葆元康实业有限公司","上海市杨浦区铁岭路38号1层","≥70","/","左：73\r\n右：78","折后不得出现帮面裂面；底墙、帮底、鞋底开胶≤5.0；折后鞋底出现裂纹不得超过3处，且最长裂纹长度≤5.0；鞋底不得出现涂色脱落；有气（液）垫的鞋折后气（液）垫不应出现漏气（液）、瘪塌现象。","/","符合要求\n无气（液）垫，不适用","------","/","左：5.8\r\n右：6.1","------","/","左：53\r\n右：53","湿法：≥0.30","/","湿法程序：\r\n外底前掌：0.74\r\n外底后跟：0.66","------","/","系统水分蒸发量：9.88","1.样品的整体软硬程度\n将样品在手中弯折、扭曲，按个人对鞋子软硬程度的感受打分，样品过硬、或样品过软不利于支撑脚部的不得分，其他样品得4分\n2.样品稳定性\n将样品放在水平平台，用手横向推动统口处，容易晃动或容易推倒不得分，其他样品得4分\n3.外观质量\n测评员对按产品标准及体验对样品外观质量进行评价，检查样品有无缺陷，如内底是否不平整，鞋底是否过薄，左右鞋是否不对称等，本项总分10分，每发现一个缺陷扣2分","/","1.4分\r\n2.4分\r\n3.10分","≤75\r\n(B类)","/","未检出","总量 (DBP+BBP+DEHP)     ≤0.1\n","/","[成品帮面（织物）]：总量 (DBP+BBP+DEHP)\n2.8×10-3","五氯苯酚(PCP)≤0.5\r\n\r\n2,3,5,6-四氯苯酚(2,3,5,6-TeCP)≤0.5","/","未检出","Pb铅 ≤1.0\nCd镉 ≤0.1\nAs砷 ≤1.0","/","未检出","/","/","/","≤0.5","/","未检出","/","/","未检出","/","/","见报告","≤20","/","未检出"]
[34,"20J001962","休闲鞋（合格证）","轩途诗","235、240、245（1.5）","2020-5-30/(款号:HX3302)",98,"南昌昌明商贸有限公司","福建省泉州市晋江市陈埭镇海尾村七一路80号","≥40","/","左：62\r\n右：59","1.折后割口裂口长度≤20.0；\r\n2.折后出现新裂纹不应超过3处且单个裂纹长度≤5.0；\r\n3.折后不应出现帮面裂浆、裂面，底墙、帮底或鞋底开胶长度≤5.0；\r\n4.鞋底不应出现涂色脱落；\r\n5.沿条处不应出现裂纹；\r\n6.气（液）垫不应出现漏气（液）、瘪塌现象。","/","1.割口裂口长度\r\n左：5.2\r\n右：5.2\r\n2.\r\n左：符合要求\r\n右：符合要求\r\n3.\r\n左：符合要求\r\n右：符合要求\r\n4.\r\n左：符合要求\r\n右：符合要求\r\n5.无沿条，不适用\r\n6.无气（液）垫，不适用","------","/","左：9.7\r\n右：11.4","------","/","左：73\r\n右：73","湿法：≥0.30","/","湿法程序：\n外底前掌：0.67\n外底后跟：0.75","------","/","系统水分蒸发量：7.94","1.样品的整体软硬程度\n将样品在手中弯折、扭曲，按个人对鞋子软硬程度的感受打分，样品过硬、或样品过软不利于支撑脚部的不得分，其他样品得4分\n2.样品稳定性\n将样品放在水平平台，用手横向推动统口处，容易晃动或容易推倒不得分，其他样品得4分\n3.外观质量\n测评员对按产品标准及体验对样品外观质量进行评价，检查样品有无缺陷，如内底是否不平整，鞋底是否过薄，左右鞋是否不对称等，本项总分10分，每发现一个缺陷扣2分","/","1.4分\r\n2.4分\r\n3.10分","≤75\n\n(直接与脚接触)\n≤300\n\n(不直接与脚接触)","/","未检出","总量 (DBP+BBP+DEHP)     ≤0.1\n","/","1、[成品帮面（革类）]：总量 (DBP+BBP+DEHP)\n5.5×10-3\n2、[成品大底]：总量 (DBP+BBP+DEHP)\n1.1×10-3","五氯苯酚(PCP)≤0.5\r\n\r\n2,3,5,6-四氯苯酚(2,3,5,6-TeCP)≤0.5","/","未检出","Pb铅 ≤1.0\nCd镉 ≤0.1\nAs砷 ≤1.0","/","未检出","/","/","/","≤0.5","/","未检出","/","/","未检出","/","/","见报告","≤20","/","未检出"]
[35,"20J001963","休闲鞋","羽足","225(二型半)、230(二型半)、235(二型半)","---/(货号:H1901)",123,"泉州绅迈鞋业有限公司","福建省泉州市南安市康美工业区","≥40","/","左：80\r\n右：73","折后割口裂口长度≤20.0\r\nmm，折后出现新裂纹长度≤5.0mm，并且不应超过3处，折后帮面不应出现裂浆、裂面或帮底开胶。","/","            左:   右:\r\n割口裂口长度\r\n            11.4  59.0\r\n折后左右鞋均出现新裂纹，长度分别为27.0和6.5，其他符合要求","------","/","左：10.6\r\n右：10.3","------","/","左：67\r\n右：67","湿法：≥0.30","/","湿法程序：\n外底前掌：0.71\n外底后跟：0.71","------","/","系统水分蒸发量：7.77","1.样品的整体软硬程度\n将样品在手中弯折、扭曲，按个人对鞋子软硬程度的感受打分，样品过硬、或样品过软不利于支撑脚部的不得分，其他样品得4分\n2.样品稳定性\n将样品放在水平平台，用手横向推动统口处，容易晃动或容易推倒不得分，其他样品得4分\n3.外观质量\n测评员对按产品标准及体验对样品外观质量进行评价，检查样品有无缺陷，如内底是否不平整，鞋底是否过薄，左右鞋是否不对称等，本项总分10分，每发现一个缺陷扣2分","/","1.4分\r\n2.4分\r\n3.10分","≤75","/","未检出","总量 (DBP+BBP+DEHP)     ≤0.1\n","/","1、[成品帮面（革类）]：总量 (DBP+BBP+DEHP)\n1.0×10-3\n2、[成品衬里（前帮）]：总量 (DBP+BBP+DEHP)\n3.6×10-3","五氯苯酚(PCP)≤0.5\r\n\r\n2,3,5,6-四氯苯酚(2,3,5,6-TeCP)≤0.5","/","未检出","Pb铅 ≤1.0\nCd镉 ≤0.1\nAs砷 ≤1.0","/","未检出","/","/","/","≤0.5","/","未检出","/","/","未检出","/","/","见报告","≤5","/","未检出"]
[36,"20J001964","女单鞋","FGJX","230(1.5)、235(1.5)、240(1.5)","2020-06-30、2020-07-05、2020-07-11/(货号:K20AT067)",185,"晋江市东风豹鞋业有限公司","福建省泉州市晋江市罗山街道后林社区延林东路268号","/","/","/","1.折后割口裂口长度≤20.0；\r\n2.折后出现新裂纹不应超过3处且单个裂纹长度≤5.0；\r\n3.折后不应出现帮面裂浆、裂面，底墙、帮底或鞋底开胶长度≤5.0；\r\n4.鞋底不应出现涂色脱落；\r\n5.沿条处不应出现裂纹；\r\n6.气（液）垫不应出现漏气（液）、瘪塌现象。","/","1.割口裂口长度\r\n左：6.0\r\n右：5.5\r\n2.\r\n左：符合要求\r\n右：符合要求\r\n3.\r\n左：符合要求\r\n右：符合要求\r\n4.\r\n左：符合要求\r\n右：符合要求\r\n5.无沿条，不适用\r\n6.无气（液）垫，不适用","------","/","左：5.8\r\n右：6.0","------","/","左：60\r\n右：60","湿法：≥0.30","/","湿法程序：\n外底前掌：0.67\n外底后跟：0.63","------","/","系统水分蒸发量：7.54","1.样品的整体软硬程度\n将样品在手中弯折、扭曲，按个人对鞋子软硬程度的感受打分，样品过硬、或样品过软不利于支撑脚部的不得分，其他样品得4分\n2.样品稳定性\n将样品放在水平平台，用手横向推动统口处，容易晃动或容易推倒不得分，其他样品得4分\n3.外观质量\n测评员对按产品标准及体验对样品外观质量进行评价，检查样品有无缺陷，如内底是否不平整，鞋底是否过薄，左右鞋是否不对称等，本项总分10分，每发现一个缺陷扣2分","/","1.4分\r\n2.4分\r\n3.10分","≤75\r\n(直接与脚接触)","/","[成品主帮面]：37.7","总量 (DBP+BBP+DEHP)     ≤0.1\n","/","1、[成品大底]：总量 (DBP+BBP+DEHP)\n10.3\n2、[成品内垫]：总量 (DBP+BBP+DEHP)\n3.0×10-3","五氯苯酚(PCP)≤0.5\r\n\r\n2,3,5,6-四氯苯酚(2,3,5,6-TeCP)≤0.5","/","未检出","Pb铅 ≤1.0\nCd镉 ≤0.1\nAs砷 ≤1.0","/","未检出","≤10","/","未检出","不应检出","/","未检出","/","/","未检出","/","/","见报告","≤30","/","未检出"]
[37,"20J001965","女式休闲鞋","信诺","230(1.5)、235(1.5)、240(1.5)","2020年06月16日/(货号:20Q2287-5)",232.2,"浙江信诺鞋业有限公司","浙江省温州市瑞安市上望薛前工业区","≥40","/","左：50\r\n右：45","1.折后割口裂口长度≤20.0；\r\n2.折后出现新裂纹不应超过3处且单个裂纹长度≤5.0；\r\n3.折后不应出现帮面裂浆、裂面，底墙、帮底或鞋底开胶长度≤5.0；\r\n4.鞋底不应出现涂色脱落；\r\n5.沿条处不应出现裂纹；\r\n6.气（液）垫不应出现漏气（液）、瘪塌现象。","/","1.割口裂口长度\r\n左：5.2\r\n右：5.2\r\n2.\r\n左：符合要求\r\n右：符合要求\r\n3.\r\n左：符合要求\r\n右：符合要求\r\n4.\r\n左：符合要求\r\n右：符合要求\r\n5.无沿条，不适用\r\n6.无气（液）垫，不适用","------","/","左：4.2\r\n右：4.2","------","/","左：56\r\n右：56","湿法：≥0.30","/","湿法程序：\n外底前掌：0.56\n外底后跟：0.57","------","/","系统水分蒸发量：8.58","1.样品的整体软硬程度\n将样品在手中弯折、扭曲，按个人对鞋子软硬程度的感受打分，样品过硬、或样品过软不利于支撑脚部的不得分，其他样品得4分\n2.样品稳定性\n将样品放在水平平台，用手横向推动统口处，容易晃动或容易推倒不得分，其他样品得4分\n3.外观质量\n测评员对按产品标准及体验对样品外观质量进行评价，检查样品有无缺陷，如内底是否不平整，鞋底是否过薄，左右鞋是否不对称等，本项总分10分，每发现一个缺陷扣2分","/","1.4分\r\n2.4分\r\n3.10分","≤75\r\n(直接与脚接触)","/","[成品帮面（光面）]：73.5","总量 (DBP+BBP+DEHP)     ≤0.1\n","/","1、[成品大底]：总量 (DBP+BBP+DEHP)\n1.2×10-2\n2、[成品内垫]：总量 (DBP+BBP+DEHP)\n2.1×10-2\n3、[成品帮面（光面）]：总量 (DBP+BBP+DEHP)\n0.11","五氯苯酚(PCP)≤0.5\r\n\r\n2,3,5,6-四氯苯酚(2,3,5,6-TeCP)≤0.5","/","未检出","Pb铅 ≤1.0\nCd镉 ≤0.1\nAs砷 ≤1.0","/","未检出","≤10","/","未检出","≤0.5","/","未检出","/","/","未检出","/","/","见报告","≤30","/","未检出"]
[38,"20J001966","女式休闲鞋","健足乐","230(一型半)、235(一型半)、240(一型半)","2020年05月25日/(货号:J40913216007)",239,"广东骆驼服饰有限公司","广东省佛山市南海区里水甘蕉上街村9号","≥40","/","左：55\r\n右：45","1.折后割口裂口长度≤20.0；\r\n2.折后出现新裂纹不应超过3处且单个裂纹长度≤5.0；\r\n3.折后不应出现帮面裂浆、裂面，底墙、帮底或鞋底开胶长度≤5.0；\r\n4.鞋底不应出现涂色脱落；\r\n5.沿条处不应出现裂纹；\r\n6.气（液）垫不应出现漏气（液）、瘪塌现象。","/","1.割口裂口长度\r\n左：5.4\r\n右：5.4\r\n2.\r\n左：符合要求\r\n右：符合要求\r\n3.\r\n左：符合要求\r\n右：符合要求\r\n4.\r\n左：符合要求\r\n右：符合要求\r\n5.无沿条，不适用\r\n6.无气（液）垫，不适用","------","/","左：4.2\r\n右：4.2","------","/","左：67\r\n右：67","湿法：≥0.30","/","湿法程序：\n外底前掌：0.55\n外底后跟：0.53","------","/","系统水分蒸发量：8.17","1.样品的整体软硬程度\n将样品在手中弯折、扭曲，按个人对鞋子软硬程度的感受打分，样品过硬、或样品过软不利于支撑脚部的不得分，其他样品得4分\n2.样品稳定性\n将样品放在水平平台，用手横向推动统口处，容易晃动或容易推倒不得分，其他样品得4分\n3.外观质量\n测评员对按产品标准及体验对样品外观质量进行评价，检查样品有无缺陷，如内底是否不平整，鞋底是否过薄，左右鞋是否不对称等，本项总分10分，每发现一个缺陷扣2分","/","1.4分\r\n2.4分\r\n3.10分","≤75\n\n(直接与脚接触)\n≤300\n\n(不直接与脚接触)","/","1、[成品帮面（黑色）]：38.2\n2、[成品帮面（印花）]：28.8\n3、[成品衬里（侧帮）]：21.8\n4、[成品内垫]：30.0","总量 (DBP+BBP+DEHP)     ≤0.1\n","/","1、[成品帮面（黑色）]：总量 (DBP+BBP+DEHP)\n3.4×10-3\n2、[成品帮面（印花）]：总量 (DBP+BBP+DEHP)\n2.6×10-2\n3、[成品衬里（侧帮）]：总量 (DBP+BBP+DEHP)\n1.4×10-2\n4、[成品大底]：总量 (DBP+BBP+DEHP)\n5.7×10-3\n5、[成品内垫]：总量 (DBP+BBP+DEHP)\n0.8×10-3","五氯苯酚(PCP)≤0.5\r\n\r\n2,3,5,6-四氯苯酚(2,3,5,6-TeCP)≤0.5","/","未检出","Pb铅 ≤1.0\nCd镉 ≤0.1\nAs砷 ≤1.0","/","未检出","≤10","/","[成品衬里（侧帮）]：9.6","≤0.5","/","未检出","/","/","未检出","/","/","见报告","≤30\n≤20","/","未检出"]
[39,"20J001967","女单鞋",null,"235(1.5)、240(1.5)、245(1.5)","----/(货号:184439057)",204,"浙江奥康鞋业股份有限公司","浙江省温州市永嘉县千石奥康工业园","≥40","/","左：51\r\n右：53","1.折后割口裂口长度≤20.0；\r\n2.折后出现新裂纹不应超过3处且单个裂纹长度≤5.0；\r\n3.折后不应出现帮面裂浆、裂面，底墙、帮底或鞋底开胶长度≤5.0；\r\n4.鞋底不应出现涂色脱落；\r\n5.沿条处不应出现裂纹；\r\n6.气（液）垫不应出现漏气（液）、瘪塌现象。","/","1.割口裂口长度\r\n左：5.2\r\n右：5.4\r\n2.\r\n左：符合要求\r\n右：符合要求\r\n3.\r\n左：符合要求\r\n右：符合要求\r\n4.\r\n左：符合要求\r\n右：符合要求\r\n5.无沿条，不适用\r\n6.无气（液）垫，不适用","------","/","左：4.2\r\n右：4.2","------","/","左：68\r\n右：69","湿法：≥0.30","/","湿法程序：\n外底前掌：0.65\n外底后跟：0.61","------","/","系统水分蒸发量：6.42","1.样品的整体软硬程度\n将样品在手中弯折、扭曲，按个人对鞋子软硬程度的感受打分，样品过硬、或样品过软不利于支撑脚部的不得分，其他样品得4分\n2.样品稳定性\n将样品放在水平平台，用手横向推动统口处，容易晃动或容易推倒不得分，其他样品得4分\n3.外观质量\n测评员对按产品标准及体验对样品外观质量进行评价，检查样品有无缺陷，如内底是否不平整，鞋底是否过薄，左右鞋是否不对称等，本项总分10分，每发现一个缺陷扣2分","/","1.4分\r\n2.4分\r\n3.10分","≤75\n\n(直接与脚接触)\n≤300\n\n(不直接与脚接触)","/","1、[成品衬里（皮革）]：27.1\n2、[成品主帮面]：17.0","总量 (DBP+BBP+DEHP)     ≤0.1\n","/","1、[成品衬里（皮革）]：总量 (DBP+BBP+DEHP)\n2.4×10-3\n2、[成品衬里（织物）]：总量 (DBP+BBP+DEHP)\n1.4×10-3\n3、[成品内垫]：总量 (DBP+BBP+DEHP)\n1.0×10-3\n4、[成品主帮面]：总量 (DBP+BBP+DEHP)\n6.4×10-3","五氯苯酚(PCP)≤0.5\r\n\r\n2,3,5,6-四氯苯酚(2,3,5,6-TeCP)≤0.5","/","未检出","Pb铅 ≤1.0\nCd镉 ≤0.1\nAs砷 ≤1.0","/","未检出","≤10","/","未检出","≤0.5","/","未检出","/","/","未检出","/","/","见报告","≤30\n≤20","/","未检出"]
[40,"20J001968","足力健老人鞋","足力健","250(2.5)、255(2.5)、260(2.5)","2018.3.30、2018.4.1/(货号:3306)",168.1,"北京孝夕阳科技发展有限公司","北京市通州区经济开发区南区漷兴三街1号-27","≥70","/","左：77\r\n右：76","折后不得出现帮面裂面；底墙、帮底、鞋底开胶≤5.0；折后鞋底出现裂纹不得超过3处，且最长裂纹长度≤5.0；鞋底不得出现涂色脱落；有气（液）垫的鞋折后气（液）垫不应出现漏气（液）、瘪塌现象。","/","符合要求\n无气（液）垫，不适用","------","/","左：9.9\r\n右：10.0","------","/","左：52\r\n右：52","湿法：≥0.30","/","湿法程序：\r\n外底前掌：0.46\r\n外底后跟：0.45","------","/","系统水分蒸发量：7.32","1.样品的整体软硬程度\n将样品在手中弯折、扭曲，按个人对鞋子软硬程度的感受打分，样品过硬、或样品过软不利于支撑脚部的不得分，其他样品得4分\n2.样品稳定性\n将样品放在水平平台，用手横向推动统口处，容易晃动或容易推倒不得分，其他样品得4分\n3.外观质量\n测评员对按产品标准及体验对样品外观质量进行评价，检查样品有无缺陷，如内底是否不平整，鞋底是否过薄，左右鞋是否不对称等，本项总分10分，每发现一个缺陷扣2分","/","1.4分\r\n2.4分\r\n3.10分","≤300\r\n(C类)","/","[成品主帮面]：13.3","总量 (DBP+BBP+DEHP)     ≤0.1\n","/","[成品大底]：总量 (DBP+BBP+DEHP)\n7.0×10-3","五氯苯酚(PCP)≤0.5\r\n\r\n2,3,5,6-四氯苯酚(2,3,5,6-TeCP)≤0.5","/","未检出","Pb铅 ≤1.0\nCd镉 ≤0.1\nAs砷 ≤1.0","/","未检出","≤10","/","未检出","≤0.5","/","未检出","/","/","未检出","/","/","见报告","≤30\n≤20","/","未检出"]