{"text_format":"3","workbook":"xls","n_sheets":3,"sheets":["Sheet1","Sheet2","Sheet3"],"not_rendered":{"external_links":1,"defined_names":1},"read":"whole","date_system":"1900","formulas":"cached_only"}

{"sheet":"Sheet1","index":0,"n_rows":22,"n_cols":10,"rows_kept":22,"merged":[[0,0,0,9],[1,0,1,3],[1,8,1,9],[20,0,20,1],[20,8,20,9],[21,0,21,9]],"flags":["formulas_cached_only"]}
["2020年流通领域商品质量抽查检验结果汇总表"]
["填报单位：温州市质量技术检测科学研究院",{"$nulls":7},"填报时间：2020-11-26"]
["序号","报告编号","样品名称","被抽查检验经营者","标称商标","标称生产者","规格/型号","生产日期/批号","综合判定（合格/不合格）","主要不合格项目"]
[1,"NLCB20100067","浸渍纸层压木质地板","温州广纳五金装饰市场华春源装潢材料经营部","/","常州尼希米装饰材料有限公司（标称）","JK05  1220×200×12mm  ","2020-08-15","不合格","规格尺寸及其偏差、静曲强度、密度、表面耐磨"]
[2,"NLCB20100068","臻品仿古强化地板(浸渍纸层压木质地板)","温州广纳五金装饰市场欧星木门商行","/","滁州宇阳新材料有限公司（标称）","5306 820×178mm  ","2020-09-27","不合格","规格尺寸及其偏差、静曲强度、密度、表面耐磨、标识标注"]
[3,"NLCB20100050","浸渍纸层压木质地板","陈雪华","/","常州德禧家木业有限公司（标称）","6902  813×203×12mm ","2020-07-31","不合格","规格尺寸及其偏差、静曲强度、表面耐磨"]
[4,"NLCB20100051","浸渍纸层压木质地板","苍南县佳源建材经营部","/","常州沃尔沃德装饰材料有限公司（标称）","LF-K37  1217×197×12mm  家用级","批次号：B-E-16","不合格","规格尺寸及其偏差、静曲强度、表面耐磨"]
[5,"NLCB20100056","浸渍纸层压木质地板","苍南县佳源建材经营部","/","常州沃尔沃德装饰材料有限公司（标称）","LF-D25  1217×197×12mm  家用级","批次号：B-G-06","不合格","规格尺寸及其偏差、静曲强度"]
[6,"NLCB20100039","板材(实木地板)","李希宇","大自然","苏州金茂大自然木业有限公司（标称）","D8357PZ 材质:刺槐 910×125×18(mm)","/","合格"]
[7,"NLCB20100047","浸渍纸层压木质地板","瑞安市圳源木门定制店","/","常州市富克斯木业有限公司（标称）","1220×200×12mm 耐磨等级：家用工业级","/","合格"]
[8,"NLCB20100061","新实木厚芯三层地板","苍南县佳源建材经营部","万牧","常州市武进亚力机房设备有限公司（标称）","1220×194×15mm","2020-10-11","合格"]
[9,"NLCB20100031","实木地板(西西里传说)","温州市杜邦装饰材料有限公司","/","湖州荣臣木业有限公司（标称）","610×153×18mm 型号:X03-1","生产批次:F13108102","合格"]
[10,"NLCB20100033","实木地板(流年Ⅱ)","温州市杜邦装饰材料有限公司","/","湖州荣臣木业有限公司（标称）","910×153×18mm 型号:T05","生产批次:F52600202","合格"]
[11,"NLCB20100034","实木地板(华渥纳之春)","温州市杜邦装饰材料有限公司","/","湖州荣臣木业有限公司（标称）","910×122×18mm 型号:P12","生产批次:F90100202","合格"]
[12,"NLCB20100036","实木地板(大英博物馆)","温州市杜邦装饰材料有限公司","/","湖州荣臣木业有限公司（标称）","910×153×18mm 型号:X908","生产批次:F90700202","合格"]
[13,"NLCB20100037","二翅豆本色(实木地板)","永嘉县瓯北一嘉一地板总汇","/","湖州南浔才艺家名樱木业有限公司（标称）","1505  910×125","/","合格"]
[14,"NLCB20100038","板材(实木地板)","李希宇","大自然","苏州三祥木业有限公司（标称）","CI941PC 材质:褐相思木 760×125×18(mm)","/","合格"]
[15,"NLCB20100040","板材(实木地板)","李希宇","大自然","湖州盈彬大自然木业有限公司（标称）","D0642PQ 材质:番龙眼 910×120×17.5(mm)","/","合格"]
[16,"NLCB20100045","实木地板(唐木（莫兰迪灰）)","温州鑫麦建材装饰有限公司","/","浙江永吉木业有限公司（标称）","A-PM-068 910mm×122mm×18mm","批号:YJ00202009015","合格"]
[]
["联系人： 王法",{"$nulls":7},"联系电话：0577-89782278"]
["注：综合判定结果依据检验报告填写合格或者不合格，综合判定为不合格的商品需填写主要不合格项目。"]

{"sheet":"Sheet2","index":1,"n_rows":0,"n_cols":0,"rows_kept":0,"flags":["formulas_cached_only"]}

{"sheet":"Sheet3","index":2,"n_rows":0,"n_cols":0,"rows_kept":0,"flags":["formulas_cached_only"]}