{"text_format":"3","workbook":"xls","n_sheets":2,"sheets":["监督检验报告信息","Sheet1"],"read":"whole","date_system":"1900","formulas":"cached_only"}

{"sheet":"监督检验报告信息","index":0,"n_rows":15,"n_cols":13,"rows_kept":15,"merged":[[0,0,0,11],[1,0,1,12],[2,0,2,12],[3,0,3,12]],"flags":["formulas_cached_only"]}
["2023年建筑用夹层玻璃产品质量市监督抽查结果"]
["本次抽查了生产领域10家企业10批次产品。所检项目全部符合标准。\n依据GB15763.3-2009《建筑用安全玻璃 第3部分：夹层玻璃》等标准，对落球冲击剥离性能，耐热性，厚度偏差，耐湿性，霰弹袋冲击性能，耐辐照性等6个项目进行了检验。\n具体抽查结果见附件。\n"]
["附件"]
["2023年建筑用夹层玻璃产品质量市监督抽查结果汇总表"]
["序号","抽样领域","产品名称","受检单位名称","统一社会信用代码","标称生产者名称","生产日期或批号","规格型号","商标","抽查结果","不合格项目","抽样日期","承检单位"]
[1,"生产领域","建筑用夹层玻璃","台玻青岛玻璃有限公司","91370211718039326X","/","2023-03-06/-","3+0.38PVB+3(mm)","/","所检项目符合标准","/","2023-03-06","青岛市产品质量检验研究院"]
[2,"生产领域","建筑用夹层玻璃","青岛民兴玻璃科技有限公司","91370285057293983X","/","2023-03-09/-","5+0.76PVB+5（mm）","/","所检项目符合标准","/","2023-03-09","青岛市产品质量检验研究院"]
[3,"生产领域","建筑用夹层玻璃","青岛金晶股份有限公司","913702001638718120","/","2023-03-08/-","5+1.52PVB+5(mm)","/","所检项目符合标准","/","2023-03-08","青岛市产品质量检验研究院"]
[4,"生产领域","建筑用夹层玻璃","青岛晶典玻璃有限公司","91370211664508085L","/","2023-03-07/-","6+0.76PVB+6(mm)","/","所检项目符合标准","/","2023-03-07","青岛市产品质量检验研究院"]
[5,"生产领域","建筑用夹层玻璃","青岛恒瑞广泰玻璃有限公司","913702825990465732","/","2023-03-09/-","5mm+0.76mmPVB+5mm","/","所检项目符合标准","/","2023-03-09","青岛市产品质量检验研究院"]
[6,"生产领域","建筑用夹层玻璃","青岛中江玻璃有限公司","91370282675275256U","/","2023-03-10/-","5+0.76PVB+5（mm）","/","所检项目符合标准","/","2023-03-10","青岛市产品质量检验研究院"]
[7,"生产领域","建筑用夹层玻璃","青岛聚杰钢化玻璃有限公司","913702830572860386","/","2023-03-09/-","5+0.76PVB+5（mm）","/","所检项目符合标准","/","2023-03-09","青岛市产品质量检验研究院"]
[8,"生产领域","建筑用夹层玻璃","青岛锦绣前程节能玻璃有限公司","91370285671764247E","/","2023-03-07/-","6mm+1.14mmPVB+6mm","/","所检项目符合标准","/","2023-03-07","青岛市产品质量检验研究院"]
[9,"生产领域","建筑用夹层玻璃","青岛欣晶玻璃科技有限公司","91370222557705702D","/","2023-03-08/-","5+0.76PVB+5（mm）","/","所检项目符合标准","/","2023-03-08","青岛市产品质量检验研究院"]
[10,"生产领域","建筑用夹层玻璃","青岛一诺玻璃有限公司","91370283690331711Y","/","2023-03-09/-","6+0.76PVB+6（mm）","/","所检项目符合标准","/","2023-03-09","青岛市产品质量检验研究院"]

{"sheet":"Sheet1","index":1,"n_rows":0,"n_cols":0,"rows_kept":0,"flags":["formulas_cached_only"]}