{"text_format":"3","workbook":"xls","n_sheets":1,"sheets":["监督检验报告信息"],"read":"whole","date_system":"1900","formulas":"cached_only"}

{"sheet":"监督检验报告信息","index":0,"n_rows":9,"n_cols":13,"rows_kept":9,"merged":[[0,0,0,11],[1,0,1,11],[2,0,2,11],[3,0,3,11]],"flags":["formulas_cached_only"]}
["2023年橡胶软管和软管组合件产品质量市监督抽查结果 "]
["本次抽查了生产领域4家企业4批次产品。所检项目全部符合标准。\n依据GB/T 3683－2011《橡胶软管及软管组合件 油基或水基流体适用的钢丝编织增强液压型范》等标准，对验证压力，耐臭氧性能，最小弯曲半径，低温曲挠性能，最大工作压力下的长度变化，层间粘合性能，脉冲性能，最小爆破压力，软管组合件的泄漏等9个项目进行了检验。\n具体抽查结果见附件。\n"]
["附件"]
["2023年橡胶软管和软管组合件产品质量市级监督抽查结果汇总表"]
["序号","抽样领域","产品名称","受检单位名称","统一社会信用代码","标称生产者名称","生产日期或批号","规格型号","商标","抽查结果","不合格项目","抽样日期","承检单位"]
[1,"生产领域","钢丝编织增强液压橡胶软管和软管组合件","派克汉尼汾流体连接件（青岛）有限公司","913702227975241699","/","2023-03-16/-","381-10（2SN/16/25.0MPa）","Parker","所检项目符合标准","/","2023-03-16","青岛市产品质量检验研究院"]
[2,"生产领域","钢丝编织增强液压橡胶软管和软管组合件","青岛协荣液压技术有限公司","913702147735484570","/","软管：2023-01-12 组合件：2023-03-15/-","8R2-Q(R2ATS/12.5/28.0MPa)","KYOEI","所检项目符合标准","/","2023-03-15","青岛市产品质量检验研究院"]
[3,"生产领域","钢丝编织增强液压橡胶软管和软管组合件","青岛青橡橡胶有限公司","91370211675282624G","/","软管：2023-02-28 组合件：2023-03-07/-","布 2SN-3/8＂(2SN/10/ 33.0MPa)","QINGFLEX","所检项目符合标准","/","2023-03-07","青岛市产品质量检验研究院"]
[4,"生产领域","钢丝编织增强液压橡胶软管和软管组合件","青岛橡六胶管有限公司","91370285756912800W","/","软管：2023-02-01 组合件：2023-03-02/-","2SN-10-16 (2SN/16/25.0MPa)","LEAD-FLEX","所检项目符合标准","/","2023-03-02","青岛市产品质量检验研究院"]