{"text_format":"3","workbook":"xls","n_sheets":1,"sheets":["检验结果汇总表"],"not_rendered":{"external_links":1,"defined_names":2,"comments":3},"read":"whole","date_system":"1900","formulas":"cached_only"}

{"sheet":"检验结果汇总表","index":0,"n_rows":17,"n_cols":15,"rows_kept":17,"merged":[[0,0,0,14]],"flags":["formulas_cached_only"]}
["2023年日用塑料制品产品质量监督抽查检验结果汇总表"]
["序号","产品名称\n（商品实物标注名称）","标称商标\n（有TM标记，或注册商标R标记的）","生产日期/批号","规格型号","抽样日期","受检单位","受检单位信用代码","受检单位地址","标称生产单位","标称生产单位地址","检查内容\n（主要检验项目）","检验结果判定","不合格项目","承检机构名称"]
[1,"巨霸首功夫袋","QTeR","2023-3-16","47×53cm×0.015mm±2%×20只","2023-05-12","江阴市耘新塑业有限公司","91320281MA1MUHUXX1","江阴市华士镇澄鹿路227号","_","_","厚度及偏差、抗渗漏性能试验、跌落试验、拉紧绳拉伸力、提吊试验","合格","_","苏州市产品质量监督检验院"]
[2,"宜万家垃圾袋","_","2023-5-10","45cm×50cm（100只/包）","2023-05-12","江阴市宜万家生活用品有限公司","91320281MA1X1F8P02","江阴市华士镇华西十二村小陆家基路19号","_","_","厚度及偏差、抗渗漏性能试验、跌落试验、拉紧绳拉伸力、提吊试验","合格","_","苏州市产品质量监督检验院"]
[3,"手提式垃圾袋5个装","_","2023-5-11","45×62cm×100只","2023-05-12","江阴市长泾亚洁塑料制品厂","92320281MA1R3MEA04","江阴市长泾镇蒲市村河东6号","_","_","厚度及偏差、抗渗漏性能试验、跌落试验、拉紧绳拉伸力、提吊试验","合格","_","苏州市产品质量监督检验院"]
[4,"非食品直接接触用生物降解购物袋","_","2023-05-18","615mm×（415+200）mm×0.035mm","2023-05-18","江苏玉米之恋生物降解新材料有限公司","91320281MA1MFE5K4R","江阴市月城镇蔡庄路31号","_","_","厚度、提吊试验、跌落试验、漏水性、封合强度、落镖冲击、有机成分(挥发性固体含量)、标识","合格","_","苏州市产品质量监督检验院"]
[5,"汇百利卫生间增厚垃圾袋","_","2023年03月01日","40cm×45cm（100只）","2023-06-08","江阴市城东山观吉买购副食品店","92320281MA1UTCBQXH","江阴市新华路329号、331号一楼","苏州工业园区汇统科技有限公司","苏州工业园区群星三路68号A幢","厚度及偏差、抗渗漏性能试验、跌落试验、拉紧绳拉伸力、提吊试验","合格","_","苏州市产品质量监督检验院"]
[6,"塑料购物袋","_","2023-06-12","600×（350+170）×0.030mm","2023-06-13","江阴市新飞洋塑业有限公司","913202817641960906","江阴市徐霞客镇璜塘环东路186号","_","_","提吊试验、跌落试验、漏水性、封合强度、落镖冲击、标识、环保要求","合格","_","苏州市产品质量监督检验院"]
[7,"垃圾袋","_","2023.06.02","46×52cm","2023-06-13","江阴市强健塑业有限公司","91320281MA223JMW2W","江阴市徐霞客镇青璜路张家坝38号","_","_","厚度及偏差、抗渗漏性能试验、跌落试验、拉紧绳拉伸力、提吊试验","合格","_","苏州市产品质量监督检验院"]
[8,"塑料购物袋","_","2023-05-13","520mm×（300mm+90mm×2）×0.03mm","2023-06-13","江阴市惠和康包装科技有限公司","91320281MA20UNH56C","江阴市徐霞客镇璜塘工业园区富业路16号","_","_","提吊试验、跌落试验、漏水性、封合强度、落镖冲击、标识、环保要求","合格","_","苏州市产品质量监督检验院"]
[9,"垃圾袋","蕙质兰心","2022年12月20日","450×500×0.01mm","2023-06-14","无锡大统华购物有限公司江阴华士分公司","91320281MA20X04F9N","江阴市华士镇新生路161号","台州市路桥黑马日用品有限公司","浙江省台州市路桥区桐屿工业区","厚度及偏差、抗渗漏性能试验、跌落试验、拉紧绳拉伸力、提吊试验","合格","_","苏州市产品质量监督检验院"]
[10,"安可馨加厚型垃圾袋","_","2022年06月03日","45×55cm（3×30只装）","2023-06-13","江阴市徐霞客镇吉万购购物中心","92320281MABPE4KR5J","江阴市徐霞客镇璜塘环东路99号","无锡安可馨科技有限公司","无锡市锡山经济技术开发区春雨路16号","厚度及偏差、抗渗漏性能试验、跌落试验、拉紧绳拉伸力、提吊试验","合格","_","苏州市产品质量监督检验院"]
[11,"普通塑料袋","_",null,"620×（390+160）×0.03mm","2023-06-13","江阴市新桥阳光购物广场百货店","92320281MA1Y5DQB89","江阴市新桥镇陶新路390号","安徽金燃塑胶科技发展有限公司","安徽省桐城双新经济开发区纬七路以北","提吊试验、跌落试验、漏水性、封合强度、落镖冲击、标识、环保要求","合格","_","苏州市产品质量监督检验院"]
[12,"垃圾袋","新鲜生活","2021年09月02日","450mm×500mm×150只","2023-06-13","无锡大统华购物有限公司江阴申港分公司","91320281MA20RDDY4Q","江阴市申港街道申浦路161号","台州市路桥瑞康家庭用品厂","浙江省台州市路桥区桐屿塑胶工业园区","厚度及偏差、抗渗漏性能试验、跌落试验、拉紧绳拉伸力、提吊试验","合格","_","苏州市产品质量监督检验院"]
[13,"一大卷背心垃圾袋 M100","茶花","2022年12月01日","450mm×500mm×0.015mm 100只","2023-06-13","无锡大统华购物有限公司江阴虹桥分公司","91320281MA20R3HT1R","江阴市文化西路28号","茶花家居塑料用品（连江）有限公司","福建省连江县山岗工业片区","厚度及偏差、抗渗漏性能试验、跌落试验、拉紧绳拉伸力、提吊试验","合格","_","苏州市产品质量监督检验院"]
[14,"提拎式垃圾袋","_","2022年06月10日","45×62cm 数量：90只 （30只×3卷）","2023-06-13","江阴市澄北吉麦隆日用品超市","92320281MA1R29D79Q","江阴市暨阳路250-260号","江苏优佳优家居用品有限公司","江苏省无锡市新吴区塘南路118号","厚度及偏差、抗渗漏性能试验、跌落试验、拉紧绳拉伸力、提吊试验","合格","_","苏州市产品质量监督检验院"]
[15,"妙洁厚实平底垃圾袋","妙潔","2020年12月10日","MBGRM3+20%-B","2023-06-14","江阴市南闸锦南如海副食商行","92320281MA21HGX59G","江阴市南闸街道白玉路201号","脱普日用化学品(中国)有限公司","江苏省无锡市新区锡达路259号","厚度及偏差、抗渗漏性能试验、跌落试验、拉紧绳拉伸力、提吊试验","合格","_","苏州市产品质量监督检验院"]