{"text_format":"3","workbook":"xls","n_sheets":1,"sheets":["检验结果汇总表"],"not_rendered":{"external_links":1,"defined_names":2,"comments":3},"read":"whole","date_system":"1900","formulas":"cached_only"}

{"sheet":"检验结果汇总表","index":0,"n_rows":12,"n_cols":15,"rows_kept":12,"merged":[[0,0,0,14]],"flags":["formulas_cached_only"]}
["2023年安全帽产品质量监督抽查检验结果汇总表"]
["序号","产品名称\n（商品实物标注名称）","标称商标\n（有TM标记，或注册商标R标记的）","生产日期/批号","规格型号","抽样日期","受检单位","受检单位信用代码","受检单位地址","标称生产单位","标称生产单位地址","检查内容\n（主要检验项目）","检验结果判定","不合格项目","承检机构名称"]
[1,"安全帽（P）","洪安","2023-04","P 材质：ABS","2023-05-12","江阴市宏安塑料制品有限公司","91320281666838619Y","江阴市镇澄路1047号","——","——","垂直间距、冲击吸收性能、耐穿刺性能、阻燃性能、侧向刚性、耐低温性能、电绝缘性能、防静电性能、标识","合格","_","苏州市产品质量监督检验院"]
[2,"安全帽","泽达","2023-04","P 材质：ABS","2023-05-12","江阴市泽达橡塑科技有限公司","91320281MA1MJ6TB33","江阴市夏港街道景贤路628-7号","——","——","垂直间距、冲击吸收性能、耐穿刺性能、阻燃性能、侧向刚性、耐低温性能、电绝缘性能、防静电性能、标识","合格","_","苏州市产品质量监督检验院"]
[3,"桉叶牌安全帽","图形","2023年04月","T LD 材质FRP","2023-06-08","江阴广泰劳保五金有限公司","91320281782743852G","江阴市新华路340号","太仓市飞鸿塑钢制品有限公司","江苏省苏州市太仓市浮桥镇民营工业园区（七丫路108号）","垂直间距、冲击吸收性能、耐穿刺性能、阻燃性能、侧向刚性、耐低温性能、电绝缘性能、防静电性能、标识","合格","_","苏州市产品质量监督检验院"]
[4,"安全帽","林盾","2023年05月","普通型（P） 普通Ⅴ型 材质：ABS","2023-06-08","江阴市新恒达五金有限公司","91320281MA1WQFFW87","江阴市城东街道蒋家桥62号","如东盾安劳保防护用品厂","如东县曹埠镇墩北村","垂直间距、冲击吸收性能、耐穿刺性能、阻燃性能、侧向刚性、耐低温性能、电绝缘性能、防静电性能、标识","合格","_","苏州市产品质量监督检验院"]
[5,"安全帽","——","2023年04月","P 材质：ABS","2023-06-08","江阴市新菲五金有限公司","91320281MA1X0WEEXT","江阴国际汽车文化城A2号楼","常州市得安防护用品有限公司","江苏省常州市金坛区盐港东路39号D5","垂直间距、冲击吸收性能、耐穿刺性能、阻燃性能、侧向刚性、耐低温性能、电绝缘性能、防静电性能、标识","合格","_","苏州市产品质量监督检验院"]
[6,"安全帽","卓运","2023年02月","T LD  玻璃钢 439g","2023-06-08","江阴华泰劳保五金有限公司","913202817462469393","江阴市环城南路480号","江苏卓航防护设备有限公司","江苏省丹阳市皇塘镇白兔村","垂直间距、冲击吸收性能、耐穿刺性能、阻燃性能、侧向刚性、耐低温性能、电绝缘性能、防静电性能、标识","合格","_","苏州市产品质量监督检验院"]
[7,"塑料安全帽","工安","2023年05月","P","2023-06-09","江阴市劳保用品有限公司","913202817168300699","江阴市五金一街95号","宝应县东风制带有限公司","江苏省扬州市宝应县小官庄官中街11号","垂直间距、冲击吸收性能、耐穿刺性能、阻燃性能、侧向刚性、耐低温性能、电绝缘性能、防静电性能、标识","合格","_","苏州市产品质量监督检验院"]
[8,"安全帽","明盾","2023年01月","T LD+JG  材质：ABS","2023-06-09","江阴森阳五金机电有限公司","91320281321170545R","江阴市五金城五金中路55号","常州名盾安全防护用品有限公司","江苏省常州市武进区嘉泽镇厚余村（街）鸿余路42号","垂直间距、冲击吸收性能、耐穿刺性能、阻燃性能、侧向刚性、耐低温性能、电绝缘性能、防静电性能、标识","合格","_","苏州市产品质量监督检验院"]
[9,"安全帽","——","2023年02月","P","2023-06-09","江阴市澄北腾海五金商行","92320281MA1QYENX27","江阴市永康大街34号","常州市百安劳保用品厂","江苏省常州市钟楼区邹区镇邹区村施桥8号","垂直间距、冲击吸收性能、耐穿刺性能、阻燃性能、侧向刚性、耐低温性能、电绝缘性能、防静电性能、标识","合格","_","苏州市产品质量监督检验院"]
[10,"安全帽 D-216","图形","2023年03月","P HDPE","2023-06-13","江阴市夏港潘伟五金批发部","92320281MA1R1E9R5L","江阴市夏港街道珠江路8号1F-34A、34B","广东威武实业有限公司","广东省揭阳市榕城区梅云夏桥工业区（一照多址）","垂直间距、冲击吸收性能、耐穿刺性能、阻燃性能、侧向刚性、耐低温性能、电绝缘性能、防静电性能、标识","合格","_","苏州市产品质量监督检验院"]