{"text_format":"3","workbook":"xls","n_sheets":1,"sheets":["Sheet1"],"not_rendered":{"external_links":1,"defined_names":1},"read":"whole","date_system":"1900","formulas":"cached_only"}

{"sheet":"Sheet1","index":0,"n_rows":12,"n_cols":33,"rows_kept":12,"merged":[[1,0,1,32],[2,0,4,0],[2,1,4,1],[2,2,4,2],[2,3,4,3],[2,4,4,4],[2,5,4,5],[2,6,4,6],[2,7,4,7],[2,8,2,9],[2,10,2,11],[2,12,2,13],[2,14,2,15],[2,16,2,17],[2,18,2,19],[2,20,2,21],[2,22,2,23],[2,24,2,25],[2,26,2,27],[2,28,2,29],[2,30,2,31],[2,32,4,32],[3,8,4,8],[3,9,4,9],[3,10,4,10],[3,11,4,11],[3,12,4,12],[3,13,4,13],[3,14,4,14],[3,15,4,15],[3,16,4,16],[3,17,4,17],[3,18,4,18],[3,19,4,19],[3,20,4,20],[3,21,4,21],[3,22,4,22],[3,23,4,23],[3,24,4,24],[3,25,4,25],[3,26,4,26],[3,27,4,27],[3,28,4,28],[3,29,4,29],[3,30,4,30],[3,31,4,31]],"flags":["formulas_cached_only"]}
[null,null,"表一"]
["广州市消费者委员会2023年防水涂料商品比较试验结果汇总表"]
["序\n号","检验\n报告号","标称样品名称","标称商标","规格型号","生产日期\n/批号/限期使用日期","标称生产单位名称","标称生产单位地址","拉伸强度\r\n",null,"断裂伸长率\r\n",null,"粘结强度",null,"耐水性（外观）",null,"耐水性（与基层的粘结强度浸水后保持率）",null,"热老化后低温柔性",null,"挥发性有机化合物(VOC)",null,"游离甲醛",null,"不透水性",null,"吸水率",null,"透湿系数",null,"气味等级",null,"总判定"]
[{"$nulls":8}," 标准值"," 实测值"," 标准值"," 实测值"," 标准值"," 实测值"," 标准值"," 实测值"," 标准值"," 实测值"," 标准值"," 实测值"," 标准值"," 实测值"," 标准值"," 实测值"," 标准值"," 实测值"," 标准值"," 实测值"," 标准值"," 实测值"," 标准值"," 实测值"]
[]
[1,"建委2023-08-1048","JS聚合物复合防水涂料","寻森","Ⅰ型,18kg","2023年07月08日","蒸湘新发涂料厂","湖南省衡阳市蒸湘区雨母山乡二塘村新发涂料厂","无处理：Ⅰ型：≥1.2MPa\n加热处理后保持率：≥80%\n试验条件：80℃，168h；\n碱处理后保持率：Ⅰ型：≥60%\n试验条件：0.1%NaOH+饱和Ca(OH)溶液，浸泡168h；\n浸水处理后保持率：Ⅰ型：≥60%\n试验条件：纯净水，浸泡168h","试件过脆，无法裁样进行测试。\n","无处理：Ⅰ型：≥200%；\n加热处理：Ⅰ型：≥150%\n试验条件：80℃，168h；\n碱处理：Ⅰ型：≥150%\n试验条件：0.1%NaOH+饱和Ca(OH)溶液，浸泡168h；\n浸水处理：Ⅰ型：≥150%\n试验条件：纯净水，浸泡168h\n","试件过脆，无法裁样进行测试。","无处理：Ⅰ型：≥0.5MPa；\n潮湿基层：Ⅰ型：≥0.5MPa\n试验条件：基板在清水中浸泡24h\n","无处理：0.7MPa\n潮湿基层：0.8MPa","不应出现裂纹、分层、起泡和破碎等现象\r\n（浸水条件：不低于23℃×14d）","未出现裂纹、分层、起泡和破碎等现象\r\n（浸水条件：23℃×14d）","≥80%\n（浸水条件：不低于23℃×7d）\n","151%\n（浸水条件：23℃×7d）\n","≤-8℃，无裂纹\n（老化条件：不低于70℃×14d）\n","-8℃下试件断裂\n（老化条件：70℃×14d）\n","水性防水涂料\n\nB级：≤120g/L","未检出","水性防水涂料\n\nB级：≤200mg/kg","232mg/kg","GB/T 23445-2009《聚合物水泥防水涂料》\n\nGB/T 16777-2011《建筑防水涂料试验方法》","0.3MPa，30min,3试件均不透水","GB/T 19250-2013《聚氨酯防水涂料》\n\n[试验条件：（23±2）℃的水中浸泡168h]",{"v":0.275,"d":"27.5%"},"GB/T 17146-2015《建筑材料及其制品水蒸气透过性能试验方法》\n","6.53×10g/(m·s·Pa)","GB 36246-2018 《中小学合成材料面层运动场地》","3.0级","不符合"]
[2,"建委2023-08-0821","HB聚合物水泥防水涂料（JS-Ⅱ型）","粤广黑豹","JS-Ⅱ型,5kg/桶","2023-07-09","佛山市南海区金沙东联欧鸿涂料有限公司","佛山市南海丹灶镇东联拾陈村工业区内土名“昂庄口”","无处理：Ⅱ型：≥1.8MPa；\n加热处理后保持率：≥80%\n试验条件：80℃，168h；\n碱处理后保持率：Ⅱ型：≥70%\n试验条件：0.1%NaOH+饱和Ca(OH)溶液，浸泡168h；\n浸水处理后保持率：Ⅱ型：≥70%\n试验条件：纯净水，浸泡168h","无处理：2.0MPa；\n加热处理后保持率：105%；\n碱处理后保持率：144%；\n浸水处理后保持率：134%\n","无处理：Ⅱ型：≥80%；\n加热处理：Ⅱ型：≥65%\n试验条件：80℃，168h；\n碱处理：Ⅱ型：≥65%\n试验条件：0.1%NaOH+饱和Ca(OH)溶液，浸泡168h；\n浸水处理：Ⅱ型：≥65%\n试验条件：纯净水，浸泡168h","无处理：29%；\n加热处理：24%；\n碱处理：15%；\n浸水处理：14%\n","无处理：Ⅱ型：≥0.7MPa；\n潮湿基层：Ⅱ型：≥0.7MPa\n试验条件：基板在清水中浸泡24h\n","无处理：1.5MPa\n潮湿基层：1.6MPa","不应出现裂纹、分层、起泡和破碎等现象\r\n（浸水条件：不低于23℃×14d）","未出现裂纹、分层、起泡和破碎等现象\r\n（浸水条件：23℃×14d）","≥80%\n（浸水条件：不低于23℃×7d）\n","120\r%\n（浸水条件：23℃×7d）","/","/","水性防水涂料\n\nA级：≤80g/L","未检出","水性防水涂料\n\nA级：≤100mg/kg","57mg/kg\n","GB/T 23445-2009《聚合物水泥防水涂料》\n\nGB/T 16777-2011《建筑防水涂料试验方法》","0.3MPa，30min,3试件均不透水\n","GB/T 19250-2013《聚氨酯防水涂料》\n\n[试验条件：（23±2）℃的水中浸泡168h]","120%\n","GB/T 17146-2015《建筑材料及其制品水蒸气透过性能试验方法》\n","8.15×10g/(m·s·Pa)","GB 36246-2018 《中小学合成材料面层运动场地》","2.0级","不符合"]
[3,"建委2023-08-0820","强力浓缩型 HB聚合物水泥防水涂料(JS-Ⅱ型)","----","JS防水,25L/桶","2023-05-25","深圳市新里豹建材有限公司","深圳市宝安区石岩官田工业园","无处理：Ⅱ型：≥1.8MPa；\n加热处理后保持率：≥80%\n试验条件：80℃，168h；\n碱处理后保持率：Ⅱ型：≥70%\n试验条件：0.1%NaOH+饱和Ca(OH)溶液，浸泡168h；\n浸水处理后保持率：Ⅱ型：≥70%\n试验条件：纯净水，浸泡168h","试件过脆，无法裁样进行测试。","无处理：Ⅱ型：≥80%；\n加热处理：Ⅱ型：≥65%\n试验条件：80℃，168h；\n碱处理：Ⅱ型：≥65%\n试验条件：0.1%NaOH+饱和Ca(OH)溶液，浸泡168h；\n浸水处理：Ⅱ型：≥65%\n试验条件：纯净水，浸泡168h","试件过脆，无法裁样进行测试。","无处理：Ⅱ型：≥0.7MPa；\n潮湿基层：Ⅱ型：≥0.7MPa\n试验条件：基板在清水中浸泡24h\n","无处理：0.7MPa\n潮湿基层：0.8MPa","不应出现裂纹、分层、起泡和破碎等现象\r\n（浸水条件：不低于23℃×14d）","未出现裂纹、分层、起泡和破碎等现象\r\n（浸水条件：23℃×14d）","≥80%\n（浸水条件：不低于23℃×7d）\n","149\r%\n（浸水条件：23℃×7d）","/","/","水性防水涂料\n\nA级：≤80g/L","未检出","水性防水涂料\n\nA级：≤100mg/kg","54mg/kg","GB/T 23445-2009《聚合物水泥防水涂料》\n\nGB/T 16777-2010《建筑防水涂料试验方法》","0.3MPa，30min,3试件均不透水","GB/T 19250-2013《聚氨酯防水涂料》\n\n[试验条件：（23±2）℃的水中浸泡168h]","32.1%","GB/T 17146-2015《建筑材料及其制品水蒸气透过性能试验方法》\n","7.35×10g/(m·s·Pa)\n","GB 36246-2018 《中小学合成材料面层运动场地》","2.0级","不符合"]
[4,"建委2023-08-0814","JS聚合物水泥基防水","豪庭里豹","Ⅱ型,25L/桶","2023-07-20","深圳金瓶黑豹建材有限公司","深圳市福田区沙头街道泰然九路盛唐商务大厦西座2103","无处理：Ⅱ型：≥1.8MPa；\n加热处理后保持率：≥80% \n试验条件：80℃，168h；\n碱处理后保持率：Ⅱ型：≥70% \n试验条件：0.1%NaOH+饱和Ca(OH)溶液，浸泡168h；\n浸水处理后保持率：Ⅱ型：≥70%\n试验条件：纯净水，浸泡168h\n","无处理：9.6MPa；\n加热处理后保持率：105%；\n碱处理后保持率：112%；\n浸水处理后保持率：106%\n","无处理：Ⅱ型：≥80%；\n加热处理：Ⅱ型：≥65%\n试验条件：80℃，168h；\n碱处理：Ⅱ型：≥65%\n试验条件：0.1%NaOH+饱和Ca(OH)溶液，浸泡168h；\n浸水处理：Ⅱ型：≥65%\n试验条件：纯净水，浸泡168h\n","无处理：14%；\n加热处理：11%；\n碱处理：9%；\n浸水处理：11%\n","无处理：Ⅱ型：≥0.7MPa；\n潮湿基层：Ⅱ型：≥0.7MPa\n试验条件：基板在清水中浸泡24h\n","无处理：3.2MPa；\n潮湿基层：3.2MPa\n","不应出现裂纹、分层、起泡和破碎等现象\r\n（浸水条件：不低于23℃×14d）","未出现裂纹、分层、起泡和破碎等现象\r\n（浸水条件：23℃×14d）","≥80%\n（浸水条件：不低于23℃×7d）\n","95%\n（浸水条件：不低于23℃×7d）\n","/","/","水性防水涂料\n\nA级：≤80g/L","未检出","水性防水涂料\n\nA级：≤100mg/kg","20mg/kg","GB/T 23445-2009《聚合物水泥防水涂料》\n\nGB/T 16777-2009《建筑防水涂料试验方法》","0.5MPa，60min,3试件均不透水","GB/T 19250-2013《聚氨酯防水涂料》\n\n[试验条件：（23±2）℃的水中浸泡168h]",{"v":0.22,"d":"22.0%"},"GB/T 17146-2015《建筑材料及其制品水蒸气透过性能试验方法》\n","2.99×10g/(m·s·Pa)","GB 36246-2018 《中小学合成材料面层运动场地》","1.0级","不符合"]
[5,"建委2023-08-1064","聚合物水泥防水涂料（JS-Ⅲ）型","柏乐士黑豹","Ⅲ型,25L","2023年7月24日","广东省耐固建材有限公司","广东省东莞市万江区小亨葵树路","无处理：\nⅢ型：≥1.8MPa；\n加热处理后保持率：≥80%\n试验条件：80℃，168h；\n碱处理后保持率：Ⅲ型：≥70%\n试验条件：0.1%NaOH+饱和Ca(OH)溶液，浸泡168h；\n浸水处理后保持率：Ⅲ型：≥70%\n试验条件：纯净水，浸泡168h","无处理：7.4 MPa；\n加热处理后保持率：112%；\n碱处理后保持率：125%；\n浸水处理后保持率：131%","无处理：Ⅲ型：≥30%；\n加热处理：Ⅲ型：≥20%\n试验条件：80℃，168h；\n碱处理：Ⅲ型：≥20%\n试验条件：0.1%NaOH+饱和Ca(OH)溶液，浸泡168h；\n浸水处理：Ⅲ型：≥20%\n试验条件：纯净水，浸泡168h","无处理：53%\n加热处理：44%\n碱处理：29%\n浸水处理：27%\n","无处理：Ⅲ型：≥1.0MPa；\n潮湿基层：Ⅲ型：≥1.0MPa\n试验条件：基板在清水中浸泡24h\n","无处理：2.7MPa；\n潮湿基层：2.8MPa\n","不应出现裂纹、分层、起泡和破碎等现象\n（浸水条件：不低于23℃×14d）\n","未出现裂纹、分层、起泡和破碎等现象\r\n（浸水条件：23℃×14d）","≥80%\n（浸水条件：不低于23℃×7d）\n","114%\n（浸水条件：23℃×7d）\n","/","/","水性防水涂料\n\nB级：≤120g/L","未检出","水性防水涂料\n\nB级：≤200mg/kg","187mg/kg","GB/T 23445-2009《聚合物水泥防水涂料》\n\nGB/T 16777-2009《建筑防水涂料试验方法》","0.5MPa，60min,3试件均不透水","GB/T 19250-2013《聚氨酯防水涂料》\n\n[试验条件：（23±2）℃的水中浸泡168h]",{"v":0.089,"d":"8.9%"},"GB/T 17146-2015《建筑材料及其制品水蒸气透过性能试验方法》\n","4.38×10g/(m·s·Pa)","GB 36246-2018 《中小学合成材料面层运动场地》","3.0级","符合"]
[6,"建委2023-08-1053","JS柔性防水","牛元","----,20kg","----","安徽牛元新材料有限公司","安徽省广德市经济开发区东区","无处理：Ⅱ型：≥1.8MPa；\n加热处理后保持率：≥80% \n试验条件：80℃，168h；\n碱处理后保持率：Ⅱ型：≥70% \n试验条件：0.1%NaOH+饱和Ca(OH)溶液，浸泡168h；\n浸水处理后保持率：Ⅱ型：≥70%\n试验条件：纯净水，浸泡168h\n","无处理：3.2MPa；\n加热处理后保持率：119%；\n碱处理后保持率：113%；\n浸水处理后保持率：112%\n","无处理：Ⅱ型：≥80%；\n加热处理：Ⅱ型：≥65%\n试验条件：80℃，168h；\n碱处理：Ⅱ型：≥65%\n试验条件：0.1%NaOH+饱和Ca(OH)溶液，浸泡168h；\n浸水处理：Ⅱ型：≥65%\n试验条件：纯净水，浸泡168h\n","无处理：83%；\n加热处理：66%；\n碱处理：69%；\n浸水处理：70%\n","无处理：Ⅱ型：≥0.7MPa；\n潮湿基层：Ⅱ型：≥0.7MPa\n试验条件：基板在清水中浸泡24h\n","无处理：1.7MPa；\n潮湿基层：1.6MPa\n","不应出现裂纹、分层、起泡和破碎等现象\r\n（浸水条件：不低于23℃×14d）","未出现裂纹、分层、起泡和破碎等现象\r\n（浸水条件：23℃×14d）","≥80%\n（浸水条件：不低于23℃×7d）\n","131%\n（浸水条件：23℃×7d）","/","/","水性防水涂料\n\nA级：≤80g/L","未检出","水性防水涂料\n\nA级：≤100mg/kg","53mg/kg","GB/T 23445-2009《聚合物水泥防水涂料》\n\nGB/T 16777-2009《建筑防水涂料试验方法》","0.3MPa，60min,3试件均不透水\n","GB/T 19250-2013《聚氨酯防水涂料》\r\n[试验条件：（23±2）℃的水中浸泡168h]","7.1%","GB/T 17146-2015《建筑材料及其制品水蒸气透过性能试验方法》\n","8.97×10g/(m·s·Pa)","GB 36246-2018 《中小学合成材料面层运动场地》","3.0级","符合"]
[7,"建委2023-08-0812","防水家2000彩色弹性防水涂料","----","SFJ2000,17kg/套","2023-01-05","三棵树涂料股份有限公司","福建省莆田市荔城区荔园北大道518号","无处理：\nⅢ型：≥1.8MPa；\n加热处理后保持率：≥80%\n试验条件：80℃，168h；\n碱处理后保持率：Ⅲ型：≥70%\n试验条件：0.1%NaOH+饱和Ca(OH)溶液，浸泡168h；\n浸水处理后保持率：Ⅲ型：≥70%\n试验条件：纯净水，浸泡168h","无处理：1.9 MPa；\n加热处理后保持率：131%；\n碱处理后保持率：148%；\n浸水处理后保持率：140%","无处理：Ⅲ型：≥30%；\n加热处理：Ⅲ型：≥20%\n试验条件：80℃，168h；\n碱处理：Ⅲ型：≥20%\n试验条件：0.1%NaOH+饱和Ca(OH)溶液，浸泡168h；\n浸水处理：Ⅲ型：≥20%\n试验条件：纯净水，浸泡168h","无处理：52%\n加热处理：46%\n碱处理：58%\n浸水处理：67%\n","无处理：Ⅲ型：≥1.0MPa；\n潮湿基层：Ⅲ型：≥1.0MPa\n试验条件：基板在清水中浸泡24h\n","无处理：1.6MPa；\n潮湿基层：1.6MPa\n","不应出现裂纹、分层、起泡和破碎等现象\n（浸水条件：不低于23℃×14d）\n","未出现裂纹、分层、起泡和破碎等现象\r\n（浸水条件：23℃×14d）","≥80%\n（浸水条件：不低于23℃×7d）\n","109%\n（浸水条件：23℃×7d）","/","/","水性防水涂料\n\nA级：≤80g/L","3g/L","水性防水涂料\n\nA级：≤100mg/kg","28mg/kg","GB/T 23445-2009《聚合物水泥防水涂料》\n\nGB/T 16777-2008《建筑防水涂料试验方法》","0.3MPa，30min,3试件均不透水","GB/T 19250-2013《聚氨酯防水涂料》\n\n[试验条件：（23±2）℃的水中浸泡168h]","11.1%","GB/T 17146-2015《建筑材料及其制品水蒸气透过性能试验方法》\n","2.20×10g/(m·s·Pa)","GB 36246-2018 《中小学合成材料面层运动场地》","3.0级","符合"]