{"text_format":"3","workbook":"xls","n_sheets":2,"sheets":["监督检验报告信息","Sheet1"],"read":"whole","date_system":"1900","formulas":"cached_only"}

{"sheet":"监督检验报告信息","index":0,"n_rows":11,"n_cols":14,"rows_kept":11,"merged":[[0,0,0,11],[1,0,1,13],[2,0,2,13],[3,0,3,13]],"flags":["formulas_cached_only"]}
["2023年制动软管产品质量市监督抽查结果 "]
["本次抽查了生产领域4家单位的6批次产品。 所检项目全部符合标准。\n依据GB16897-2022《制动软管的结构、性能要求及实验方法》标准，对制动软管的抗拉强度，最大膨胀量，耐高温弯曲后爆裂强度，耐臭氧性，耐寒性，耐水煮后尺寸稳定性，耐高温后爆裂强度，耐油后爆裂强度，耐高低温后爆裂强度，缩颈后内孔通过量，耐水煮后爆裂强度，爆裂强度，耐氯化锌性，耐高温后尺寸稳定性，耐高温脉冲性，耐热性，气密性，长度变化率，耐水后抗拉强度，耐IRM903标准油体积变化率，黏合强度，耐变形性，耐负压后外径变化量，耐弯曲后外径变化量等24个项目进行了检验。\n具体抽查结果见附件。\n"]
["附件"]
["2023年制动软管产品质量市级监督抽查结果汇总表"]
["序号","抽样领域","产品名称","受检单位名称","统一社会信用代码","标称生产者名称","生产日期或批号","规格型号","商标","抽查结果","不合格项目","抽样日期","行政区划","承检单位"]
[1,"生产领域","制动软管","青岛海诺机械制造有限公司","91370200750413031N","/","2023-09-13/-","3.2mm","QDHN-LD","所检项目符合标准","/","2023-09-14","市北区","青岛市产品质量检验研究院"]
[2,"生产领域","制动软管","明治（青岛）橡塑制品有限公司","91370212750417534M","/","2023-09-14/-","3.2mm","/","所检项目符合标准","/","2023-09-14","崂山区","青岛市产品质量检验研究院"]
[3,"生产领域","制动软管","青岛金源汽车油管有限公司","91370211724015240L","/","2023.09.11/-","Φ10mm","/","所检项目符合标准","/","2023-09-12","西海岸新区","青岛市产品质量检验研究院"]
[4,"生产领域","制动软管","明治（青岛）橡塑制品有限公司","91370212750417534M","/","2023-09-14/-","Φ9.0","/","所检项目符合标准","/","2023-09-14","崂山区","青岛市产品质量检验研究院"]
[5,"生产领域","制动软管","青岛华特汽车配件有限公司","91370282583680887C","/","2023-07-13/-","Φ8×1","HT","所检项目符合标准","/","2023-09-15","即墨区","青岛市产品质量检验研究院"]
[6,"生产领域","制动软管","青岛华特汽车配件有限公司","91370282583680887C","/","2023-08-16/-","Φ10","HT","所检项目符合标准","/","2023-09-15","即墨区","青岛市产品质量检验研究院"]

{"sheet":"Sheet1","index":1,"n_rows":0,"n_cols":0,"rows_kept":0,"flags":["formulas_cached_only"]}